## 1200nm
Transmission of 1200nm Non-Polarizing Beamsplitter Cube
Wavelength(nm) | %Transmission(45°, Avg.) | %Transmission (45°, P-Pol.) | %Transmission(45°, S-Pol.)
1200 | 49.05 | 48.15 | 49.95
1198 | 49.02 | 48.11 | 49.93
1196 | 48.99 | 48.07 | 49.9
1194 | 48.95 | 48.03 | 49.86
1192 | 48.91 | 47.99 | 49.82
1190 | 48.86 | 47.95 | 49.77
1188 | 48.81 | 47.91 | 49.71
1186 | 48.76 | 47.87 | 49.65
1184 | 48.7 | 47.83 | 49.57
1182 | 48.64 | 47.79 | 49.49
1180 | 48.57 | 47.75 | 49.39
1178 | 48.5 | 47.71 | 49.29
1176 | 48.43 | 47.67 | 49.18
1174 | 48.35 | 47.64 | 49.06
1172 | 48.27 | 47.6 | 48.94
1170 | 48.18 | 47.55 | 48.81
1168 | 48.09 | 47.51 | 48.67
1166 | 48 | 47.47 | 48.53
1164 | 47.91 | 47.43 | 48.39
1162 | 47.82 | 47.39 | 48.25
1160 | 47.72 | 47.35 | 48.1
1158 | 47.63 | 47.31 | 47.95
1156 | 47.54 | 47.27 | 47.81
1154 | 47.45 | 47.23 | 47.67
1152 | 47.36 | 47.2 | 47.53
1150 | 47.27 | 47.16 | 47.39
1148 | 47.19 | 47.12 | 47.26
1146 | 47.11 | 47.08 | 47.14
1144 | 47.03 | 47.03 | 47.02
1142 | 46.95 | 46.99 | 46.92
1140 | 46.88 | 46.95 | 46.82
1138 | 46.82 | 46.91 | 46.72
1136 | 46.75 | 46.87 | 46.64
1134 | 46.7 | 46.82 | 46.57
1132 | 46.64 | 46.78 | 46.5
1130 | 46.59 | 46.74 | 46.45
1128 | 46.55 | 46.7 | 46.4
1126 | 46.51 | 46.65 | 46.36
1124 | 46.47 | 46.61 | 46.33
1122 | 46.44 | 46.57 | 46.3
1120 | 46.4 | 46.53 | 46.28
1118 | 46.38 | 46.49 | 46.27
1116 | 46.35 | 46.45 | 46.25
1114 | 46.33 | 46.41 | 46.24
1112 | 46.3 | 46.38 | 46.23
1110 | 46.28 | 46.34 | 46.22
1108 | 46.26 | 46.31 | 46.21
1106 | 46.24 | 46.28 | 46.19
1104 | 46.21 | 46.25 | 46.17
1102 | 46.18 | 46.21 | 46.15
1100 | 46.15 | 46.18 | 46.12
1098 | 46.12 | 46.15 | 46.09
1096 | 46.08 | 46.11 | 46.05
1094 | 46.04 | 46.08 | 46.01
1092 | 46 | 46.05 | 45.96
1090 | 45.96 | 46.02 | 45.91
1088 | 45.92 | 45.99 | 45.85
1086 | 45.88 | 45.97 | 45.79
1084 | 45.84 | 45.95 | 45.73
1082 | 45.8 | 45.93 | 45.66
1080 | 45.75 | 45.91 | 45.6
1078 | 45.72 | 45.89 | 45.54
1076 | 45.68 | 45.88 | 45.48
1074 | 45.65 | 45.87 | 45.43
1072 | 45.62 | 45.85 | 45.38
1070 | 45.59 | 45.85 | 45.34
1068 | 45.57 | 45.84 | 45.3
1066 | 45.56 | 45.83 | 45.28
1064 | 45.55 | 45.82 | 45.27
1062 | 45.54 | 45.82 | 45.26
1060 | 45.54 | 45.82 | 45.27
1058 | 45.55 | 45.82 | 45.29
1056 | 45.57 | 45.82 | 45.32
1054 | 45.59 | 45.82 | 45.37
1052 | 45.62 | 45.82 | 45.42
1050 | 45.65 | 45.82 | 45.48
1048 | 45.69 | 45.83 | 45.56
1046 | 45.74 | 45.84 | 45.64
1044 | 45.79 | 45.85 | 45.73
1042 | 45.85 | 45.86 | 45.83
1040 | 45.9 | 45.88 | 45.93
1038 | 45.96 | 45.89 | 46.04
1036 | 46.03 | 45.91 | 46.14
1034 | 46.09 | 45.93 | 46.25
1032 | 46.15 | 45.95 | 46.36
1030 | 46.22 | 45.97 | 46.46
1028 | 46.28 | 46 | 46.57
1026 | 46.34 | 46.02 | 46.66
1024 | 46.4 | 46.05 | 46.75
1022 | 46.46 | 46.08 | 46.84
1020 | 46.52 | 46.12 | 46.92
1018 | 46.57 | 46.15 | 47
1016 | 46.63 | 46.19 | 47.06
1014 | 46.68 | 46.23 | 47.13
1012 | 46.73 | 46.27 | 47.19
1010 | 46.78 | 46.31 | 47.25
1008 | 46.83 | 46.36 | 47.31
1006 | 46.88 | 46.41 | 47.36
1004 | 46.94 | 46.46 | 47.42
1002 | 47 | 46.51 | 47.48
1000 | 47.05 | 46.56 | 47.55
998 | 47.12 | 46.62 | 47.62
996 | 47.18 | 46.67 | 47.7
994 | 47.25 | 46.72 | 47.78
992 | 47.32 | 46.77 | 47.87
990 | 47.4 | 46.82 | 47.97
988 | 47.48 | 46.87 | 48.08
986 | 47.56 | 46.93 | 48.19
984 | 47.65 | 46.98 | 48.31
982 | 47.74 | 47.04 | 48.44
980 | 47.84 | 47.1 | 48.57
978 | 47.93 | 47.16 | 48.7
976 | 48.03 | 47.23 | 48.83
974 | 48.13 | 47.29 | 48.97
972 | 48.22 | 47.34 | 49.09
970 | 48.31 | 47.4 | 49.22
968 | 48.4 | 47.46 | 49.33
966 | 48.48 | 47.52 | 49.44
964 | 48.56 | 47.58 | 49.54
962 | 48.64 | 47.65 | 49.63
960 | 48.71 | 47.71 | 49.71
958 | 48.78 | 47.77 | 49.78
956 | 48.84 | 47.84 | 49.83
954 | 48.89 | 47.9 | 49.88
952 | 48.94 | 47.96 | 49.91
950 | 48.98 | 48.03 | 49.93
948 | 49.02 | 48.09 | 49.95
946 | 49.05 | 48.16 | 49.95
944 | 49.08 | 48.22 | 49.95
942 | 49.11 | 48.28 | 49.94
940 | 49.13 | 48.34 | 49.93
938 | 49.15 | 48.39 | 49.92
936 | 49.17 | 48.45 | 49.9
934 | 49.19 | 48.5 | 49.88
932 | 49.2 | 48.54 | 49.86
930 | 49.21 | 48.59 | 49.83
928 | 49.22 | 48.63 | 49.81
926 | 49.22 | 48.66 | 49.78
924 | 49.22 | 48.7 | 49.75
922 | 49.22 | 48.73 | 49.72
920 | 49.22 | 48.76 | 49.68
918 | 49.21 | 48.8 | 49.63
916 | 49.2 | 48.83 | 49.57
914 | 49.19 | 48.87 | 49.51
912 | 49.17 | 48.91 | 49.43
910 | 49.14 | 48.95 | 49.33
908 | 49.11 | 49 | 49.22
906 | 49.06 | 49.04 | 49.09
904 | 49.01 | 49.08 | 48.93
902 | 48.94 | 49.11 | 48.76
900 | 48.85 | 49.14 | 48.56
www.simtrum.com