## 700nm
Transmission of 700nm Non-Polarizing Beamsplitter Cube
Wavelength(nm) | %Transmission(45°, Avg.) | %Transmission (45°, P-Pol.) | %Transmission(45°, S-Pol.)
700 | 40.71 | 38.94 | 42.48
699 | 40.83 | 39 | 42.65
698 | 40.94 | 39.06 | 42.82
697 | 41.06 | 39.13 | 42.98
696 | 41.18 | 39.21 | 43.14
695 | 41.3 | 39.29 | 43.31
694 | 41.43 | 39.38 | 43.48
693 | 41.55 | 39.47 | 43.64
692 | 41.67 | 39.55 | 43.78
691 | 41.78 | 39.64 | 43.92
690 | 41.89 | 39.72 | 44.06
689 | 42.02 | 39.81 | 44.23
688 | 42.15 | 39.9 | 44.39
687 | 42.26 | 39.99 | 44.53
686 | 42.37 | 40.08 | 44.65
685 | 42.48 | 40.18 | 44.78
684 | 42.59 | 40.28 | 44.9
683 | 42.67 | 40.35 | 44.99
682 | 42.75 | 40.41 | 45.08
681 | 42.83 | 40.48 | 45.18
680 | 42.91 | 40.55 | 45.28
679 | 42.98 | 40.6 | 45.36
678 | 43.05 | 40.66 | 45.45
677 | 43.14 | 40.74 | 45.55
676 | 43.24 | 40.82 | 45.66
675 | 43.33 | 40.88 | 45.77
674 | 43.42 | 40.95 | 45.89
673 | 43.51 | 41.01 | 46.01
672 | 43.6 | 41.08 | 46.12
671 | 43.68 | 41.13 | 46.22
670 | 43.75 | 41.19 | 46.32
669 | 43.84 | 41.24 | 46.43
668 | 43.92 | 41.29 | 46.54
667 | 43.99 | 41.33 | 46.65
666 | 44.06 | 41.37 | 46.75
665 | 44.14 | 41.43 | 46.85
664 | 44.23 | 41.51 | 46.95
663 | 44.31 | 41.58 | 47.04
662 | 44.4 | 41.67 | 47.13
661 | 44.51 | 41.76 | 47.26
660 | 44.62 | 41.86 | 47.39
659 | 44.69 | 41.93 | 47.44
658 | 44.74 | 41.99 | 47.49
657 | 44.83 | 42.08 | 47.58
656 | 44.92 | 42.17 | 47.67
655 | 44.96 | 42.21 | 47.71
654 | 45.01 | 42.26 | 47.75
653 | 45.08 | 42.35 | 47.82
652 | 45.16 | 42.44 | 47.88
651 | 45.21 | 42.48 | 47.93
650 | 45.25 | 42.52 | 47.97
649 | 45.32 | 42.59 | 48.04
648 | 45.39 | 42.66 | 48.12
647 | 45.43 | 42.7 | 48.16
646 | 45.47 | 42.73 | 48.2
645 | 45.51 | 42.78 | 48.24
644 | 45.56 | 42.83 | 48.29
643 | 45.62 | 42.89 | 48.35
642 | 45.68 | 42.95 | 48.42
641 | 45.73 | 43 | 48.46
640 | 45.77 | 43.04 | 48.5
639 | 45.82 | 43.1 | 48.55
638 | 45.88 | 43.16 | 48.6
637 | 45.94 | 43.23 | 48.66
636 | 46 | 43.29 | 48.72
635 | 46.05 | 43.33 | 48.76
634 | 46.09 | 43.38 | 48.8
633 | 46.13 | 43.44 | 48.82
632 | 46.17 | 43.51 | 48.83
631 | 46.22 | 43.59 | 48.85
630 | 46.27 | 43.67 | 48.87
629 | 46.31 | 43.72 | 48.89
628 | 46.34 | 43.77 | 48.92
627 | 46.37 | 43.83 | 48.92
626 | 46.41 | 43.89 | 48.92
625 | 46.45 | 43.96 | 48.94
624 | 46.49 | 44.02 | 48.97
623 | 46.51 | 44.04 | 48.97
622 | 46.51 | 44.06 | 48.97
621 | 46.53 | 44.08 | 48.99
620 | 46.56 | 44.12 | 49
619 | 46.59 | 44.18 | 49
618 | 46.62 | 44.25 | 48.99
617 | 46.63 | 44.27 | 48.99
616 | 46.64 | 44.29 | 48.99
615 | 46.66 | 44.33 | 48.99
614 | 46.67 | 44.37 | 48.98
613 | 46.69 | 44.42 | 48.96
612 | 46.71 | 44.47 | 48.95
611 | 46.75 | 44.52 | 48.97
610 | 46.79 | 44.58 | 49
609 | 46.81 | 44.62 | 49
608 | 46.83 | 44.67 | 48.98
607 | 46.85 | 44.73 | 48.97
606 | 46.87 | 44.79 | 48.94
605 | 46.89 | 44.84 | 48.93
604 | 46.9 | 44.88 | 48.92
603 | 46.9 | 44.91 | 48.89
602 | 46.9 | 44.94 | 48.86
601 | 46.93 | 45 | 48.86
600 | 46.96 | 45.07 | 48.86
599 | 46.95 | 45.08 | 48.81
598 | 46.92 | 45.09 | 48.76
597 | 46.91 | 45.11 | 48.72
596 | 46.91 | 45.14 | 48.69
595 | 46.92 | 45.17 | 48.67
594 | 46.93 | 45.2 | 48.65
593 | 46.93 | 45.23 | 48.62
592 | 46.92 | 45.26 | 48.58
591 | 46.9 | 45.26 | 48.54
590 | 46.88 | 45.28 | 48.49
589 | 46.9 | 45.33 | 48.47
588 | 46.93 | 45.4 | 48.47
587 | 46.95 | 45.44 | 48.45
586 | 46.96 | 45.48 | 48.43
585 | 46.97 | 45.54 | 48.4
584 | 46.98 | 45.59 | 48.36
583 | 46.98 | 45.63 | 48.34
582 | 46.99 | 45.65 | 48.32
581 | 46.98 | 45.68 | 48.28
580 | 46.97 | 45.7 | 48.24
579 | 46.95 | 45.72 | 48.18
578 | 46.93 | 45.74 | 48.12
577 | 46.92 | 45.76 | 48.08
576 | 46.92 | 45.79 | 48.05
575 | 46.9 | 45.8 | 48
574 | 46.87 | 45.81 | 47.94
573 | 46.85 | 45.81 | 47.88
572 | 46.83 | 45.81 | 47.84
571 | 46.82 | 45.82 | 47.82
570 | 46.81 | 45.83 | 47.8
569 | 46.8 | 45.84 | 47.75
568 | 46.79 | 45.87 | 47.71
567 | 46.78 | 45.9 | 47.67
566 | 46.79 | 45.94 | 47.63
565 | 46.82 | 46.01 | 47.63
564 | 46.85 | 46.08 | 47.63
563 | 46.84 | 46.09 | 47.59
562 | 46.81 | 46.09 | 47.54
561 | 46.79 | 46.1 | 47.47
560 | 46.74 | 46.08 | 47.4
559 | 46.65 | 46.02 | 47.29
558 | 46.57 | 45.95 | 47.18
557 | 46.52 | 45.93 | 47.1
556 | 46.48 | 45.93 | 47.03
555 | 46.46 | 45.95 | 46.98
554 | 46.45 | 45.96 | 46.93
553 | 46.43 | 45.97 | 46.9
552 | 46.42 | 45.97 | 46.88
551 | 46.41 | 45.96 | 46.85
550 | 46.4 | 45.96 | 46.83
549 | 46.4 | 45.98 | 46.82
548 | 46.41 | 46 | 46.81
547 | 46.42 | 46.03 | 46.81
546 | 46.43 | 46.06 | 46.8
545 | 46.42 | 46.07 | 46.76
544 | 46.41 | 46.09 | 46.72
543 | 46.42 | 46.12 | 46.71
542 | 46.43 | 46.15 | 46.7
541 | 46.4 | 46.15 | 46.65
540 | 46.36 | 46.13 | 46.59
539 | 46.31 | 46.11 | 46.51
538 | 46.27 | 46.09 | 46.44
537 | 46.23 | 46.07 | 46.39
536 | 46.21 | 46.06 | 46.35
535 | 46.19 | 46.07 | 46.31
534 | 46.18 | 46.08 | 46.28
533 | 46.17 | 46.07 | 46.27
532 | 46.17 | 46.05 | 46.28
531 | 46.17 | 46.04 | 46.3
530 | 46.18 | 46.04 | 46.33
529 | 46.2 | 46.06 | 46.34
528 | 46.21 | 46.08 | 46.33
527 | 46.2 | 46.08 | 46.31
526 | 46.18 | 46.08 | 46.28
525 | 46.17 | 46.08 | 46.26
524 | 46.15 | 46.08 | 46.23
523 | 46.12 | 46.07 | 46.17
522 | 46.07 | 46.04 | 46.11
521 | 46.02 | 45.99 | 46.05
520 | 45.97 | 45.95 | 46
519 | 45.97 | 45.94 | 46
518 | 45.98 | 45.94 | 46.02
517 | 45.98 | 45.92 | 46.03
516 | 45.98 | 45.91 | 46.05
515 | 45.99 | 45.91 | 46.07
514 | 46 | 45.91 | 46.09
513 | 46.02 | 45.92 | 46.13
512 | 46.03 | 45.91 | 46.15
511 | 46.02 | 45.9 | 46.15
510 | 46 | 45.88 | 46.13
509 | 45.97 | 45.85 | 46.09
508 | 45.94 | 45.82 | 46.06
507 | 45.94 | 45.82 | 46.06
506 | 45.94 | 45.82 | 46.05
505 | 45.9 | 45.79 | 46.01
504 | 45.86 | 45.75 | 45.97
503 | 45.84 | 45.72 | 45.97
502 | 45.84 | 45.69 | 45.99
501 | 45.86 | 45.68 | 46.04
500 | 45.88 | 45.67 | 46.09
499 | 45.89 | 45.65 | 46.14
498 | 45.9 | 45.63 | 46.18
497 | 45.91 | 45.6 | 46.21
496 | 45.91 | 45.59 | 46.24
495 | 45.93 | 45.59 | 46.27
494 | 45.94 | 45.6 | 46.28
493 | 45.91 | 45.57 | 46.26
492 | 45.88 | 45.53 | 46.22
491 | 45.85 | 45.49 | 46.2
490 | 45.83 | 45.45 | 46.2
489 | 45.83 | 45.44 | 46.22
488 | 45.84 | 45.42 | 46.26
487 | 45.86 | 45.4 | 46.31
486 | 45.87 | 45.37 | 46.37
485 | 45.88 | 45.33 | 46.42
484 | 45.89 | 45.31 | 46.48
483 | 45.92 | 45.31 | 46.54
482 | 45.95 | 45.31 | 46.58
481 | 45.95 | 45.3 | 46.6
480 | 45.94 | 45.28 | 46.59
479 | 45.91 | 45.26 | 46.57
478 | 45.89 | 45.23 | 46.55
477 | 45.88 | 45.21 | 46.55
476 | 45.87 | 45.17 | 46.57
475 | 45.86 | 45.12 | 46.59
474 | 45.85 | 45.07 | 46.63
473 | 45.87 | 45.04 | 46.7
472 | 45.9 | 45.01 | 46.79
471 | 45.95 | 45.01 | 46.9
470 | 46 | 45.01 | 46.98
469 | 46.01 | 45 | 47.02
468 | 46.01 | 44.98 | 47.03
467 | 46 | 44.97 | 47.03
466 | 45.99 | 44.95 | 47.02
465 | 45.97 | 44.92 | 47.01
464 | 45.94 | 44.88 | 47.01
463 | 45.92 | 44.81 | 47.02
462 | 45.9 | 44.74 | 47.05
461 | 45.9 | 44.68 | 47.12
460 | 45.92 | 44.65 | 47.2
459 | 45.97 | 44.66 | 47.29
458 | 46.02 | 44.67 | 47.37
457 | 46.03 | 44.65 | 47.41
456 | 46.02 | 44.62 | 47.42
455 | 46.02 | 44.61 | 47.43
454 | 46.01 | 44.59 | 47.43
453 | 45.98 | 44.56 | 47.41
452 | 45.95 | 44.52 | 47.39
451 | 45.92 | 44.45 | 47.38
450 | 45.89 | 44.37 | 47.4
449 | 45.88 | 44.31 | 47.45
448 | 45.89 | 44.26 | 47.52
447 | 45.92 | 44.24 | 47.6
446 | 45.94 | 44.22 | 47.66
445 | 45.92 | 44.17 | 47.67
444 | 45.89 | 44.13 | 47.66
443 | 45.87 | 44.1 | 47.63
442 | 45.84 | 44.08 | 47.61
441 | 45.82 | 44.05 | 47.59
440 | 45.8 | 44 | 47.59
439 | 45.77 | 43.93 | 47.62
438 | 45.75 | 43.85 | 47.66
437 | 45.74 | 43.79 | 47.7
436 | 45.74 | 43.74 | 47.73
435 | 45.72 | 43.7 | 47.74
434 | 45.69 | 43.65 | 47.73
433 | 45.63 | 43.58 | 47.67
432 | 45.55 | 43.5 | 47.6
431 | 45.5 | 43.44 | 47.56
430 | 45.46 | 43.38 | 47.53
429 | 45.42 | 43.32 | 47.52
428 | 45.38 | 43.25 | 47.52
427 | 45.34 | 43.16 | 47.53
426 | 45.3 | 43.06 | 47.54
425 | 45.26 | 42.99 | 47.53
424 | 45.21 | 42.92 | 47.5
423 | 45.15 | 42.85 | 47.45
422 | 45.08 | 42.77 | 47.39
421 | 44.98 | 42.67 | 47.3
420 | 44.88 | 42.55 | 47.21
www.simtrum.com