## 1200-1600nm
Transmission of 1200-1600nm Polarization Beamsplitter Cube
Wavelength(nm) | % Transmission(P-Pol.) | % Transmission(S-Pol.)
1700 | 97.03 | 0.41
1695 | 97.09 | 0.3
1690 | 97.18 | 0.28
1685 | 97.5 | 0.22
1680 | 97.55 | 0.16
1675 | 97.65 | 0.11
1670 | 97.58 | 0.08
1665 | 97.81 | 0.1
1660 | 97.9 | 0.06
1655 | 97.97 | 0.03
1650 | 97.98 | 0.01
1645 | 97.98 | 0.05
1640 | 97.98 | 0.04
1635 | 97.95 | 0.09
1630 | 97.98 | 0.07
1625 | 98.03 | 0.04
1620 | 98.14 | 0.02
1615 | 98.2 | 0
1610 | 98.27 | 0.04
1605 | 98.35 | 0.06
1600 | 98.4 | 0.03
1595 | 98.41 | 0.03
1590 | 98.47 | 0
1585 | 98.49 | 0.03
1580 | 98.57 | 0.06
1575 | 98.61 | 0.04
1570 | 98.65 | 0.02
1565 | 98.72 | 0
1560 | 98.74 | 0
1555 | 98.8 | 0.04
1550 | 98.79 | 0.03
1545 | 98.79 | 0
1540 | 98.81 | 0
1535 | 98.8 | 0
1530 | 98.86 | 0.02
1525 | 98.87 | 0.05
1520 | 98.92 | 0.03
1515 | 98.88 | 0.04
1510 | 98.84 | 0.02
1505 | 98.83 | 0.04
1500 | 98.77 | 0.03
1495 | 98.8 | 0
1490 | 98.72 | 0
1485 | 98.66 | 0.04
1480 | 98.63 | 0.06
1475 | 98.52 | 0.03
1470 | 98.41 | 0.01
1465 | 98.35 | 0.01
1460 | 98.27 | 0.04
1455 | 98.15 | 0.04
1450 | 98.04 | 0.1
1445 | 97.91 | 0.1
1440 | 97.77 | 0.06
1435 | 97.69 | 0.01
1430 | 97.53 | 0
1425 | 97.47 | 0
1420 | 97.46 | 0.03
1415 | 97.53 | 0.04
1410 | 97.61 | 0.05
1405 | 97.73 | 0.08
1400 | 97.83 | 0.06
1395 | 97.92 | 0.01
1390 | 97.96 | 0
1385 | 97.93 | 0.05
1380 | 97.93 | 0.05
1375 | 97.89 | 0
1370 | 97.87 | 0
1365 | 97.9 | 0.16
1360 | 97.89 | 0.1
1355 | 97.93 | 0
1350 | 97.94 | 0
1345 | 97.94 | 0
1340 | 97.98 | 0.1
1335 | 98.01 | 0.28
1330 | 98.04 | 0.23
1325 | 98.04 | 0.09
1320 | 98.1 | 0.01
1315 | 98.05 | 0
1310 | 98.06 | 0
1305 | 98.1 | 0.04
1300 | 98.11 | 0.09
1295 | 98.11 | 0.09
1290 | 98.11 | 0.09
1285 | 98.15 | 0.06
1280 | 98.14 | 0
1275 | 98.2 | 0
1270 | 98.29 | 0
1265 | 98.4 | 0.01
1260 | 98.49 | 0.1
1255 | 98.6 | 0.14
1250 | 98.67 | 0.12
1245 | 98.72 | 0.06
1240 | 98.75 | 0.01
1235 | 98.71 | 0
1230 | 98.67 | 0
1225 | 98.62 | 0
1220 | 98.55 | 0.01
1215 | 98.48 | 0.1
1210 | 98.4 | 0.15
1205 | 98.36 | 0.16
1200 | 98.31 | 0.09
1195 | 98.26 | 0.01
1190 | 98.27 | 0
1185 | 98.35 | 0
1180 | 98.43 | 0.02
1175 | 98.42 | 0.03
1170 | 98.4 | 0.01
1165 | 98.4 | 0.01
1160 | 98.4 | 0
1155 | 98.36 | 0.02
1150 | 98.29 | 0.11
1145 | 98.18 | 0.25
1140 | 98.12 | 0.47
1135 | 98.04 | 0.96
1130 | 97.94 | 2.07
1125 | 97.83 | 4.27
1120 | 97.72 | 7.82
1115 | 97.55 | 12.43
1110 | 97.34 | 17.54
1105 | 97.18 | 22.61
1100 | 97 | 27.37
www.simtrum.com