## 450-650nm
Transmission of 450-650nm Polarization Beamsplitter Cube
Wavelength(nm) | % Transmission(P-Pol.) | % Transmission(S-Pol.)
700 | 98.38 | 0.83
698 | 98.34 | 0.75
696 | 98.24 | 0.69
694 | 98.37 | 0.64
692 | 98.51 | 0.6
690 | 98.57 | 0.56
688 | 98.19 | 0.52
686 | 98.29 | 0.48
684 | 98.29 | 0.43
682 | 98.26 | 0.39
680 | 98.22 | 0.35
678 | 98.25 | 0.31
676 | 98.33 | 0.27
674 | 98.35 | 0.24
672 | 98.28 | 0.2
670 | 98.26 | 0.17
668 | 98.38 | 0.15
666 | 98.37 | 0.13
664 | 98.42 | 0.11
662 | 98.37 | 0.1
660 | 98.32 | 0.09
658 | 98.37 | 0.08
656 | 98.44 | 0.08
654 | 98.55 | 0.08
652 | 98.44 | 0.07
650 | 98.45 | 0.07
648 | 98.38 | 0.07
646 | 98.32 | 0.07
644 | 98.35 | 0.07
642 | 98.25 | 0.07
640 | 98.26 | 0.07
638 | 98.1 | 0.07
636 | 98.12 | 0.07
634 | 97.97 | 0.08
632 | 97.91 | 0.08
630 | 97.87 | 0.08
628 | 97.78 | 0.08
626 | 97.75 | 0.09
624 | 97.84 | 0.08
622 | 97.88 | 0.08
620 | 97.94 | 0.08
618 | 97.84 | 0.08
616 | 97.92 | 0.07
614 | 97.93 | 0.07
612 | 97.96 | 0.06
610 | 97.93 | 0.06
608 | 97.92 | 0.06
606 | 97.99 | 0.05
604 | 98.01 | 0.05
602 | 98.02 | 0.05
600 | 97.98 | 0.05
598 | 97.9 | 0.06
596 | 97.89 | 0.06
594 | 97.86 | 0.07
592 | 97.78 | 0.09
590 | 97.74 | 0.11
588 | 97.77 | 0.12
586 | 97.7 | 0.12
584 | 97.66 | 0.12
582 | 97.6 | 0.12
580 | 97.59 | 0.11
578 | 97.44 | 0.1
576 | 97.45 | 0.09
574 | 97.38 | 0.07
572 | 97.34 | 0.06
570 | 97.24 | 0.05
568 | 97.2 | 0.04
566 | 97.09 | 0.04
564 | 97.02 | 0.04
562 | 97.09 | 0.04
560 | 96.98 | 0.05
558 | 96.59 | 0.05
556 | 96.53 | 0.06
554 | 96.44 | 0.06
552 | 96.46 | 0.07
550 | 96.47 | 0.07
548 | 96.39 | 0.07
546 | 96.29 | 0.07
544 | 96.27 | 0.07
542 | 96.25 | 0.06
540 | 96.25 | 0.06
538 | 96.13 | 0.06
536 | 96.07 | 0.06
534 | 96.03 | 0.05
532 | 95.95 | 0.05
530 | 96.02 | 0.06
528 | 95.94 | 0.06
526 | 95.85 | 0.07
524 | 95.76 | 0.07
522 | 95.66 | 0.08
520 | 95.6 | 0.08
518 | 95.54 | 0.08
516 | 95.43 | 0.08
514 | 95.27 | 0.08
512 | 95.14 | 0.08
510 | 95.08 | 0.07
508 | 95.12 | 0.06
506 | 95.09 | 0.05
504 | 95.06 | 0.05
502 | 95.09 | 0.04
500 | 95.04 | 0.03
498 | 94.94 | 0.03
496 | 94.91 | 0.03
494 | 94.88 | 0.04
492 | 94.81 | 0.04
490 | 94.75 | 0.04
488 | 94.64 | 0.05
486 | 94.59 | 0.05
484 | 94.62 | 0.06
482 | 94.64 | 0.06
480 | 94.61 | 0.06
478 | 94.68 | 0.07
476 | 94.7 | 0.07
474 | 94.61 | 0.07
472 | 94.66 | 0.07
470 | 94.66 | 0.08
468 | 94.69 | 0.09
466 | 94.65 | 0.1
464 | 94.63 | 0.11
462 | 94.63 | 0.12
460 | 94.64 | 0.13
458 | 94.61 | 0.15
456 | 94.6 | 0.17
454 | 94.57 | 0.19
452 | 94.56 | 0.24
450 | 94.52 | 0.33
448 | 94.46 | 0.48
446 | 94.41 | 0.73
444 | 94.28 | 1.13
442 | 94.07 | 1.77
440 | 94.01 | 2.82
438 | 93.9 | 4.6
436 | 93.74 | 7.44
434 | 93.63 | 11.39
432 | 93.43 | 16.18
430 | 93.22 | 21.47
428 | 93.13 | 26.99
426 | 92.96 | 32.43
424 | 92.74 | 37.53
422 | 92.45 | 42.02
420 | 92.15 | 45.72
418 | 91.96 | 48.37
416 | 91.64 | 49.78
414 | 91.24 | 50.38
412 | 90.89 | 50.94
410 | 90.49 | 52.14
408 | 90.02 | 54.3
406 | 89.57 | 57.42
404 | 89.14 | 61.16
402 | 88.64 | 64.97
400 | 88.02 | 68.28
www.simtrum.com