## 900-1200nm
Transmission of 900-1200nm Polarization Beamsplitter Cube
Wavelength(nm) | % Transmission(P-Pol.) | % Transmission(S-Pol.)
1250 | 98.55 | 1.18
1247 | 98.57 | 1.21
1244 | 98.54 | 1.22
1241 | 98.58 | 1.21
1238 | 98.56 | 1.11
1235 | 98.59 | 1.08
1232 | 98.52 | 1.03
1229 | 98.52 | 1.05
1226 | 98.51 | 1.08
1223 | 98.53 | 1.01
1220 | 98.53 | 0.93
1217 | 98.61 | 0.9
1214 | 98.63 | 0.83
1211 | 98.63 | 0.81
1208 | 98.62 | 0.77
1205 | 98.61 | 0.71
1202 | 98.6 | 0.56
1199 | 98.66 | 0.51
1196 | 98.69 | 0.42
1193 | 98.63 | 0.35
1190 | 98.65 | 0.29
1187 | 98.63 | 0.22
1184 | 98.61 | 0.2
1181 | 98.61 | 0.19
1178 | 98.61 | 0.14
1175 | 98.66 | 0.14
1172 | 98.7 | 0.14
1169 | 98.69 | 0.14
1166 | 98.67 | 0.13
1163 | 98.69 | 0.15
1160 | 98.61 | 0.14
1157 | 98.62 | 0.14
1154 | 98.6 | 0.13
1151 | 98.56 | 0.18
1148 | 98.49 | 0.21
1145 | 98.42 | 0.14
1142 | 98.43 | 0.16
1139 | 98.35 | 0.2
1136 | 98.37 | 0.25
1133 | 98.24 | 0.29
1130 | 98.23 | 0.21
1127 | 98.26 | 0.17
1124 | 98.26 | 0.22
1121 | 98.22 | 0.22
1118 | 98.18 | 0.2
1115 | 98.21 | 0.2
1112 | 98.17 | 0.16
1109 | 98.2 | 0.18
1106 | 98.19 | 0.18
1103 | 98.26 | 0.1
1100 | 98.26 | 0.03
1097 | 98.24 | 0.07
1094 | 98.22 | 0.08
1091 | 98.23 | 0.11
1088 | 98.25 | 0.06
1085 | 98.2 | 0.01
1082 | 98.23 | 0.01
1079 | 98.21 | 0.03
1076 | 98.2 | 0.08
1073 | 98.23 | 0.06
1070 | 98.19 | 0.01
1067 | 98.18 | 0.04
1064 | 98.19 | 0.04
1061 | 98.17 | 0.01
1058 | 98.09 | 0.06
1055 | 98.08 | 0.02
1052 | 98.03 | 0.01
1049 | 98.01 | 0.04
1046 | 98.01 | 0.03
1043 | 97.98 | 0.04
1040 | 98.01 | 0.02
1037 | 97.95 | 0.03
1034 | 97.96 | 0.05
1031 | 97.91 | 0.01
1028 | 97.92 | 0.01
1025 | 97.92 | 0.05
1022 | 97.9 | 0.05
1019 | 97.84 | 0.03
1016 | 97.81 | 0.03
1013 | 97.8 | 0.1
1010 | 97.75 | 0.09
1007 | 97.75 | 0.07
1004 | 97.74 | 0.06
1001 | 97.7 | 0.09
998 | 97.67 | 0.13
995 | 97.67 | 0.13
992 | 97.67 | 0.13
989 | 97.63 | 0.16
986 | 97.56 | 0.21
983 | 97.51 | 0.22
980 | 97.52 | 0.24
977 | 97.48 | 0.25
974 | 97.46 | 0.21
971 | 97.51 | 0.21
968 | 97.49 | 0.21
965 | 97.43 | 0.24
962 | 97.42 | 0.29
959 | 97.42 | 0.29
956 | 97.45 | 0.29
953 | 97.44 | 0.28
950 | 97.49 | 0.32
947 | 97.46 | 0.35
944 | 97.46 | 0.36
941 | 97.45 | 0.36
938 | 97.43 | 0.35
935 | 97.38 | 0.35
932 | 97.37 | 0.38
929 | 97.35 | 0.41
926 | 97.34 | 0.42
923 | 97.32 | 0.43
920 | 97.32 | 0.46
917 | 97.35 | 0.5
914 | 97.36 | 0.47
911 | 97.37 | 0.44
908 | 97.4 | 0.5
905 | 97.37 | 0.7
902 | 97.39 | 0.95
899 | 97.37 | 1.2
896 | 97.39 | 1.44
893 | 97.38 | 1.64
890 | 97.33 | 1.88
887 | 97.33 | 2.09
884 | 97.28 | 2.3
881 | 97.25 | 2.54
878 | 97.2 | 2.73
875 | 97.14 | 2.96
872 | 97.12 | 3.12
869 | 97.09 | 3.3
866 | 97 | 3.53
863 | 96.95 | 3.82
860 | 96.84 | 4.05
www.simtrum.com