## 532nm NPB
Transmission of 532nm Non-Polarizing Beamsplitter Cube
Wavelength(nm) | %Transmission(45°, Avg.) | %Transmission (45°, P-Pol.) | %Transmission(45°, S-Pol.)
600 | 42.06 | 41.78 | 42.58
599 | 41.98 | 41.74 | 42.47
598 | 41.92 | 41.73 | 42.36
597 | 41.86 | 41.71 | 42.26
596 | 41.81 | 41.68 | 42.16
595 | 41.76 | 41.65 | 42.07
594 | 41.72 | 41.63 | 41.99
593 | 41.69 | 41.61 | 41.91
592 | 41.67 | 41.61 | 41.84
591 | 41.64 | 41.57 | 41.77
590 | 41.61 | 41.54 | 41.7
589 | 41.6 | 41.54 | 41.63
588 | 41.57 | 41.52 | 41.57
587 | 41.53 | 41.48 | 41.51
586 | 41.5 | 41.46 | 41.44
585 | 41.47 | 41.45 | 41.38
584 | 41.45 | 41.47 | 41.32
583 | 41.42 | 41.48 | 41.25
582 | 41.36 | 41.45 | 41.19
581 | 41.3 | 41.43 | 41.12
580 | 41.27 | 41.46 | 41.06
579 | 41.22 | 41.47 | 41
578 | 41.19 | 41.5 | 40.94
577 | 41.15 | 41.53 | 40.89
576 | 41.11 | 41.54 | 40.83
575 | 41.08 | 41.56 | 40.79
574 | 41.06 | 41.59 | 40.75
573 | 41.04 | 41.62 | 40.71
572 | 41.05 | 41.68 | 40.68
571 | 41.06 | 41.72 | 40.66
570 | 41.07 | 41.75 | 40.64
569 | 41.09 | 41.78 | 40.63
568 | 41.12 | 41.81 | 40.62
567 | 41.16 | 41.86 | 40.62
566 | 41.21 | 41.91 | 40.63
565 | 41.25 | 41.95 | 40.64
564 | 41.3 | 42 | 40.65
563 | 41.34 | 42.02 | 40.67
562 | 41.38 | 42.05 | 40.68
561 | 41.44 | 42.11 | 40.7
560 | 41.48 | 42.16 | 40.72
559 | 41.51 | 42.18 | 40.74
558 | 41.55 | 42.24 | 40.76
557 | 41.59 | 42.31 | 40.79
556 | 41.63 | 42.38 | 40.81
555 | 41.66 | 42.45 | 40.83
554 | 41.68 | 42.49 | 40.85
553 | 41.7 | 42.55 | 40.88
552 | 41.73 | 42.61 | 40.9
551 | 41.76 | 42.69 | 40.93
550 | 41.8 | 42.77 | 40.96
549 | 41.85 | 42.86 | 41
548 | 41.89 | 42.92 | 41.04
547 | 41.94 | 42.99 | 41.08
546 | 42 | 43.06 | 41.12
545 | 42.08 | 43.16 | 41.17
544 | 42.16 | 43.25 | 41.23
543 | 42.24 | 43.32 | 41.28
542 | 42.33 | 43.4 | 41.34
541 | 42.41 | 43.46 | 41.41
540 | 42.49 | 43.53 | 41.47
539 | 42.57 | 43.58 | 41.53
538 | 42.65 | 43.63 | 41.6
537 | 42.73 | 43.69 | 41.66
536 | 42.82 | 43.78 | 41.73
535 | 42.88 | 43.83 | 41.79
534 | 42.94 | 43.89 | 41.85
533 | 42.99 | 43.94 | 41.9
532 | 43.05 | 44.01 | 41.96
531 | 43.09 | 44.07 | 42.02
530 | 43.14 | 44.14 | 42.07
529 | 43.18 | 44.21 | 42.12
528 | 43.2 | 44.24 | 42.17
527 | 43.25 | 44.32 | 42.22
526 | 43.31 | 44.42 | 42.26
525 | 43.35 | 44.47 | 42.31
524 | 43.4 | 44.53 | 42.36
523 | 43.46 | 44.6 | 42.4
522 | 43.51 | 44.64 | 42.45
521 | 43.58 | 44.7 | 42.49
520 | 43.63 | 44.73 | 42.53
519 | 43.68 | 44.77 | 42.58
518 | 43.75 | 44.83 | 42.61
517 | 43.78 | 44.81 | 42.65
516 | 43.83 | 44.83 | 42.68
515 | 43.87 | 44.85 | 42.71
514 | 43.91 | 44.88 | 42.73
513 | 43.94 | 44.91 | 42.75
512 | 43.95 | 44.93 | 42.77
511 | 43.95 | 44.91 | 42.78
510 | 43.94 | 44.92 | 42.78
509 | 43.92 | 44.9 | 42.78
508 | 43.92 | 44.93 | 42.77
507 | 43.9 | 44.94 | 42.76
506 | 43.87 | 44.92 | 42.74
505 | 43.85 | 44.93 | 42.72
504 | 43.84 | 44.96 | 42.7
503 | 43.81 | 44.92 | 42.67
502 | 43.78 | 44.9 | 42.63
501 | 43.75 | 44.88 | 42.59
500 | 43.73 | 44.87 | 42.55
499 | 43.72 | 44.86 | 42.5
498 | 43.68 | 44.82 | 42.44
497 | 43.65 | 44.77 | 42.38
496 | 43.61 | 44.73 | 42.32
495 | 43.56 | 44.68 | 42.25
494 | 43.51 | 44.64 | 42.18
493 | 43.44 | 44.59 | 42.1
492 | 43.34 | 44.47 | 42.01
491 | 43.26 | 44.41 | 41.92
490 | 43.18 | 44.37 | 41.83
489 | 43.09 | 44.32 | 41.73
488 | 43.02 | 44.31 | 41.62
487 | 42.91 | 44.22 | 41.51
486 | 42.82 | 44.18 | 41.4
485 | 42.73 | 44.14 | 41.28
484 | 42.63 | 44.08 | 41.16
483 | 42.56 | 44.07 | 41.03
482 | 42.45 | 43.97 | 40.91
481 | 42.37 | 43.94 | 40.77
480 | 42.28 | 43.88 | 40.64
479 | 42.18 | 43.8 | 40.5
478 | 42.09 | 43.74 | 40.36
477 | 42 | 43.68 | 40.22
476 | 41.88 | 43.58 | 40.08
475 | 41.79 | 43.54 | 39.93
474 | 41.69 | 43.5 | 39.78
473 | 41.58 | 43.45 | 39.63
472 | 41.47 | 43.38 | 39.48
471 | 41.36 | 43.34 | 39.32
470 | 41.25 | 43.3 | 39.17
469 | 41.14 | 43.28 | 39.01
468 | 41.03 | 43.23 | 38.85
467 | 40.93 | 43.2 | 38.7
466 | 40.84 | 43.18 | 38.54
465 | 40.72 | 43.11 | 38.38
464 | 40.65 | 43.13 | 38.23
463 | 40.54 | 43.05 | 38.07
462 | 40.47 | 43.07 | 37.92
461 | 40.36 | 43 | 37.76
460 | 40.26 | 42.93 | 37.61
459 | 40.18 | 42.92 | 37.46
458 | 40.09 | 42.89 | 37.32
457 | 39.99 | 42.85 | 37.17
456 | 39.91 | 42.84 | 37.03
455 | 39.83 | 42.84 | 36.89
454 | 39.73 | 42.78 | 36.76
453 | 39.67 | 42.83 | 36.63
452 | 39.6 | 42.82 | 36.5
451 | 39.53 | 42.83 | 36.38
450 | 39.48 | 42.85 | 36.26