## 780nm NPB
Transmission of 780nm Non-Polarizing Beamsplitter Cube
Wavelength(nm) | %Transmission(45°, Avg.) | %Transmission (45°, P-Pol.) | %Transmission(45°, S-Pol.)
890 | 44.605 | 43.74 | 45.47
888 | 44.66 | 43.96 | 45.36
886 | 44.86 | 44.14 | 45.58
884 | 44.88 | 44.09 | 45.67
882 | 44.91 | 44.03 | 45.79
880 | 44.735 | 43.96 | 45.51
878 | 44.755 | 43.98 | 45.53
876 | 44.87 | 44.08 | 45.66
874 | 44.83 | 44 | 45.66
872 | 44.81 | 43.85 | 45.77
870 | 44.905 | 44.07 | 45.74
868 | 44.92 | 44.01 | 45.83
866 | 44.985 | 44.19 | 45.78
864 | 44.91 | 44.13 | 45.69
862 | 44.915 | 44.05 | 45.78
860 | 45.11 | 44.35 | 45.87
858 | 44.86 | 44.03 | 45.69
856 | 45.065 | 44.2 | 45.93
854 | 45.01 | 44.21 | 45.81
852 | 45.035 | 44.18 | 45.89
850 | 45.055 | 44.24 | 45.87
848 | 45.02 | 44.17 | 45.87
846 | 45.055 | 44.2 | 45.91
844 | 45.105 | 44.26 | 45.95
842 | 45.105 | 44.27 | 45.94
840 | 45.155 | 44.33 | 45.98
838 | 45.155 | 44.31 | 46
836 | 45.205 | 44.36 | 46.05
834 | 45.215 | 44.37 | 46.06
832 | 45.235 | 44.4 | 46.07
830 | 45.21 | 44.38 | 46.04
828 | 45.205 | 44.39 | 46.02
826 | 45.23 | 44.41 | 46.05
824 | 45.25 | 44.45 | 46.05
822 | 45.27 | 44.46 | 46.08
820 | 45.24 | 44.44 | 46.04
818 | 45.24 | 44.46 | 46.02
816 | 45.26 | 44.49 | 46.03
814 | 45.255 | 44.51 | 46
812 | 45.26 | 44.52 | 46
810 | 45.25 | 44.5 | 46
808 | 45.28 | 44.56 | 46
806 | 45.28 | 44.56 | 46
804 | 45.28 | 44.57 | 45.99
802 | 45.26 | 44.55 | 45.97
800 | 45.26 | 44.58 | 45.94
798 | 45.205 | 44.56 | 45.85
796 | 45.205 | 44.59 | 45.82
794 | 45.195 | 44.61 | 45.78
792 | 45.16 | 44.57 | 45.75
790 | 45.145 | 44.56 | 45.73
788 | 45.135 | 44.59 | 45.68
786 | 45.115 | 44.59 | 45.64
784 | 45.115 | 44.61 | 45.62
782 | 45.095 | 44.6 | 45.59
780 | 45.08 | 44.61 | 45.55
778 | 45.04 | 44.59 | 45.49
776 | 45.005 | 44.59 | 45.42
774 | 44.975 | 44.56 | 45.39
772 | 44.94 | 44.57 | 45.31
770 | 44.88 | 44.53 | 45.23
768 | 44.865 | 44.55 | 45.18
766 | 44.765 | 44.5 | 45.03
764 | 44.755 | 44.5 | 45.01
762 | 44.72 | 44.5 | 44.94
760 | 44.65 | 44.45 | 44.85
758 | 44.575 | 44.41 | 44.74
756 | 44.525 | 44.42 | 44.63
754 | 44.48 | 44.41 | 44.55
752 | 44.435 | 44.43 | 44.44
750 | 44.34 | 44.37 | 44.31
748 | 44.295 | 44.36 | 44.23
746 | 44.195 | 44.3 | 44.09
744 | 44.11 | 44.28 | 43.94
742 | 44.045 | 44.28 | 43.81
740 | 43.96 | 44.26 | 43.66
738 | 43.83 | 44.19 | 43.47
736 | 43.73 | 44.16 | 43.3
734 | 43.64 | 44.13 | 43.15
732 | 43.575 | 44.13 | 43.02
730 | 43.475 | 44.1 | 42.85
728 | 43.36 | 44.04 | 42.68
726 | 43.265 | 44.01 | 42.52
724 | 43.17 | 43.98 | 42.36
722 | 43.035 | 43.92 | 42.15
720 | 42.945 | 43.91 | 41.98
718 | 42.81 | 43.86 | 41.76
716 | 42.67 | 43.8 | 41.54
714 | 42.57 | 43.77 | 41.37
712 | 42.44 | 43.71 | 41.17
710 | 42.27 | 43.62 | 40.92
708 | 42.16 | 43.58 | 40.74
706 | 42.03 | 43.53 | 40.53
704 | 41.895 | 43.5 | 40.29
702 | 41.755 | 43.43 | 40.08
700 | 41.595 | 43.37 | 39.82
698 | 41.455 | 43.33 | 39.58
696 | 41.285 | 43.26 | 39.31
694 | 41.135 | 43.2 | 39.07
692 | 40.975 | 43.14 | 38.81
690 | 40.795 | 43.07 | 38.52
688 | 40.62 | 43 | 38.24
686 | 40.465 | 42.95 | 37.98
684 | 40.29 | 42.88 | 37.7
682 | 40.12 | 42.84 | 37.4
680 | 39.92 | 42.78 | 37.06
678 | 39.73 | 42.7 | 36.76
676 | 39.53 | 42.62 | 36.44
674 | 39.32 | 42.55 | 36.09
672 | 39.105 | 42.46 | 35.75
670 | 38.89 | 42.37 | 35.41
www.simtrum.com