## T50 400-700nm BSC
Transmission of 400-700nm Beamsplitter Cube
Wavelength(nm) | %Transmission(45°, Avg.) | %Transmission (45°, P-Pol.) | %Transmission(45°, S-Pol.)
700 | 48.71 | 77.81 | 19.6
699 | 48.53 | 77.72 | 19.35
698 | 48.39 | 77.46 | 19.31
697 | 48.54 | 77.73 | 19.34
696 | 48.35 | 77.45 | 19.25
695 | 48.32 | 77.49 | 19.15
694 | 48.27 | 77.38 | 19.17
693 | 48.29 | 77.42 | 19.15
692 | 48.21 | 77.28 | 19.15
691 | 48.18 | 77.19 | 19.17
690 | 48.29 | 77.33 | 19.25
689 | 48.27 | 77.04 | 19.5
688 | 48.37 | 77.11 | 19.63
687 | 48.28 | 77 | 19.57
686 | 48.44 | 77.14 | 19.73
685 | 48.35 | 76.99 | 19.72
684 | 48.38 | 77.02 | 19.74
683 | 48.43 | 77.11 | 19.74
682 | 48.37 | 76.99 | 19.75
681 | 48.38 | 77 | 19.76
680 | 48.38 | 76.92 | 19.83
679 | 48.39 | 77.04 | 19.75
678 | 48.39 | 77 | 19.79
677 | 48.35 | 77.01 | 19.69
676 | 48.33 | 76.91 | 19.75
675 | 48.25 | 76.86 | 19.64
674 | 48.3 | 76.89 | 19.71
673 | 48.24 | 76.9 | 19.58
672 | 48.19 | 76.87 | 19.51
671 | 48.13 | 76.86 | 19.41
670 | 48.19 | 76.91 | 19.46
669 | 48.1 | 76.85 | 19.35
668 | 48.21 | 77.01 | 19.42
667 | 48.14 | 76.92 | 19.37
666 | 48.11 | 76.9 | 19.32
665 | 48.1 | 76.85 | 19.35
664 | 48.08 | 76.79 | 19.37
663 | 48.23 | 77.03 | 19.42
662 | 48.12 | 76.85 | 19.39
661 | 48.19 | 76.88 | 19.49
660 | 48.2 | 76.88 | 19.51
659 | 48.22 | 76.86 | 19.59
658 | 48.29 | 76.94 | 19.65
657 | 48.28 | 76.86 | 19.69
656 | 48.39 | 77 | 19.78
655 | 48.49 | 77.05 | 19.92
654 | 48.45 | 77.01 | 19.89
653 | 48.46 | 76.99 | 19.92
652 | 48.57 | 77.21 | 19.93
651 | 48.63 | 77.25 | 20.01
650 | 48.59 | 77.22 | 19.95
649 | 48.65 | 77.28 | 20.01
648 | 48.58 | 77.29 | 19.88
647 | 48.57 | 77.23 | 19.91
646 | 48.56 | 77.31 | 19.81
645 | 48.63 | 77.43 | 19.84
644 | 48.59 | 77.43 | 19.75
643 | 48.58 | 77.43 | 19.72
642 | 48.58 | 77.46 | 19.7
641 | 48.57 | 77.52 | 19.62
640 | 48.51 | 77.45 | 19.57
639 | 48.61 | 77.66 | 19.56
638 | 48.5 | 77.49 | 19.51
637 | 48.57 | 77.6 | 19.54
636 | 48.59 | 77.64 | 19.55
635 | 48.62 | 77.68 | 19.56
634 | 48.66 | 77.72 | 19.6
633 | 48.76 | 77.86 | 19.66
632 | 48.68 | 77.73 | 19.62
631 | 48.78 | 77.9 | 19.66
630 | 48.75 | 77.81 | 19.69
629 | 48.74 | 77.79 | 19.69
628 | 48.89 | 78.03 | 19.76
627 | 48.88 | 78.01 | 19.75
626 | 48.83 | 77.93 | 19.73
625 | 48.82 | 77.96 | 19.68
624 | 48.82 | 78.01 | 19.64
623 | 48.86 | 78.15 | 19.56
622 | 48.8 | 78.08 | 19.53
621 | 48.84 | 78.21 | 19.47
620 | 48.73 | 78.12 | 19.35
619 | 48.71 | 78.23 | 19.19
618 | 48.7 | 78.29 | 19.12
617 | 48.62 | 78.28 | 18.97
616 | 48.6 | 78.28 | 18.93
615 | 48.55 | 78.27 | 18.83
614 | 48.47 | 78.22 | 18.72
613 | 48.42 | 78.2 | 18.63
612 | 48.34 | 78.09 | 18.59
611 | 48.37 | 78.15 | 18.58
610 | 48.37 | 78.19 | 18.54
609 | 48.4 | 78.24 | 18.57
608 | 48.34 | 78.17 | 18.52
607 | 48.36 | 78.25 | 18.46
606 | 48.41 | 78.39 | 18.43
605 | 48.37 | 78.28 | 18.47
604 | 48.38 | 78.38 | 18.39
603 | 48.51 | 78.5 | 18.52
602 | 48.39 | 78.43 | 18.35
601 | 48.35 | 78.4 | 18.31
600 | 48.29 | 78.39 | 18.18
599 | 48.27 | 78.38 | 18.15
598 | 48.22 | 78.4 | 18.04
597 | 48.2 | 78.39 | 18
596 | 48.11 | 78.39 | 17.83
595 | 48.07 | 78.4 | 17.75
594 | 47.93 | 78.27 | 17.59
593 | 47.88 | 78.27 | 17.5
592 | 47.94 | 78.38 | 17.5
591 | 47.9 | 78.32 | 17.47
590 | 47.81 | 78.3 | 17.31
589 | 47.76 | 78.24 | 17.28
588 | 47.8 | 78.34 | 17.26
587 | 47.77 | 78.28 | 17.25
586 | 47.79 | 78.27 | 17.31
585 | 47.87 | 78.41 | 17.33
584 | 47.8 | 78.34 | 17.27
583 | 47.77 | 78.3 | 17.24
582 | 47.79 | 78.33 | 17.25
581 | 47.79 | 78.32 | 17.25
580 | 47.78 | 78.3 | 17.27
579 | 47.84 | 78.43 | 17.25
578 | 47.79 | 78.36 | 17.22
577 | 47.75 | 78.38 | 17.12
576 | 47.71 | 78.33 | 17.08
575 | 47.64 | 78.26 | 17.02
574 | 47.6 | 78.18 | 17.03
573 | 47.64 | 78.32 | 16.96
572 | 47.56 | 78.26 | 16.85
571 | 47.56 | 78.32 | 16.79
570 | 47.57 | 78.34 | 16.8
569 | 47.56 | 78.33 | 16.78
568 | 47.55 | 78.25 | 16.85
567 | 47.59 | 78.3 | 16.88
566 | 47.58 | 78.3 | 16.86
565 | 47.66 | 78.4 | 16.92
564 | 47.66 | 78.37 | 16.95
563 | 47.68 | 78.35 | 17.01
562 | 47.75 | 78.45 | 17.05
561 | 47.85 | 78.67 | 17.03
560 | 47.89 | 78.71 | 17.07
559 | 47.93 | 78.77 | 17.09
558 | 47.83 | 78.58 | 17.08
557 | 47.86 | 78.67 | 17.04
556 | 47.85 | 78.66 | 17.04
555 | 47.85 | 78.69 | 17.02
554 | 47.86 | 78.7 | 17.03
553 | 47.91 | 78.8 | 17.03
552 | 47.95 | 78.83 | 17.07
551 | 47.89 | 78.72 | 17.06
550 | 47.9 | 78.68 | 17.11
549 | 48.01 | 78.84 | 17.18
548 | 48.04 | 78.82 | 17.27
547 | 48.07 | 78.77 | 17.36
546 | 48.15 | 78.8 | 17.5
545 | 48.26 | 78.91 | 17.6
544 | 48.3 | 78.88 | 17.71
543 | 48.36 | 78.89 | 17.84
542 | 48.46 | 79 | 17.91
541 | 48.51 | 79.04 | 17.98
540 | 48.5 | 79 | 18
539 | 48.54 | 79.06 | 18.03
538 | 48.59 | 79.1 | 18.07
537 | 48.52 | 78.94 | 18.09
536 | 48.49 | 78.92 | 18.06
535 | 48.54 | 78.97 | 18.1
534 | 48.55 | 78.94 | 18.16
533 | 48.58 | 78.91 | 18.24
532 | 48.59 | 78.84 | 18.34
531 | 48.64 | 78.79 | 18.49
530 | 48.73 | 78.83 | 18.64
529 | 48.87 | 78.91 | 18.82
528 | 48.93 | 78.95 | 18.91
527 | 48.96 | 78.91 | 19.02
526 | 48.95 | 78.79 | 19.11
525 | 48.95 | 78.7 | 19.21
524 | 49.01 | 78.71 | 19.31
523 | 49.02 | 78.72 | 19.33
522 | 48.94 | 78.64 | 19.24
521 | 48.98 | 78.65 | 19.31
520 | 48.99 | 78.63 | 19.36
519 | 48.92 | 78.52 | 19.32
518 | 48.94 | 78.5 | 19.38
517 | 49.02 | 78.54 | 19.51
516 | 48.99 | 78.42 | 19.56
515 | 48.97 | 78.29 | 19.65
514 | 49 | 78.2 | 19.81
513 | 48.99 | 78.04 | 19.94
512 | 49.05 | 78.04 | 20.06
511 | 49.08 | 78.02 | 20.13
510 | 49.02 | 77.88 | 20.16
509 | 48.99 | 77.8 | 20.18
508 | 48.95 | 77.73 | 20.17
507 | 48.87 | 77.61 | 20.12
506 | 48.75 | 77.43 | 20.08
505 | 48.68 | 77.33 | 20.04
504 | 48.7 | 77.32 | 20.07
503 | 48.71 | 77.29 | 20.13
502 | 48.67 | 77.15 | 20.19
501 | 48.68 | 77.02 | 20.33
500 | 48.78 | 77.02 | 20.53
499 | 48.83 | 77.02 | 20.64
498 | 48.79 | 76.95 | 20.63
497 | 48.8 | 76.83 | 20.76
496 | 48.76 | 76.71 | 20.8
495 | 48.65 | 76.61 | 20.69
494 | 48.58 | 76.46 | 20.7
493 | 48.49 | 76.34 | 20.64
492 | 48.41 | 76.26 | 20.57
491 | 48.39 | 76.21 | 20.56
490 | 48.37 | 76.14 | 20.61
489 | 48.34 | 76.01 | 20.67
488 | 48.37 | 75.96 | 20.77
487 | 48.48 | 76.07 | 20.9
486 | 48.58 | 76.09 | 21.06
485 | 48.61 | 76 | 21.22
484 | 48.64 | 75.99 | 21.28
483 | 48.58 | 75.98 | 21.19
482 | 48.54 | 75.93 | 21.14
481 | 48.57 | 75.97 | 21.16
480 | 48.6 | 76.12 | 21.09
479 | 48.54 | 76.12 | 20.95
478 | 48.54 | 76.18 | 20.91
477 | 48.47 | 76.07 | 20.87
476 | 48.45 | 76.01 | 20.9
475 | 48.55 | 76.08 | 21.03
474 | 48.65 | 76.18 | 21.13
473 | 48.72 | 76.22 | 21.22
472 | 48.69 | 76.1 | 21.28
471 | 48.71 | 76.14 | 21.28
470 | 48.75 | 76.17 | 21.34
469 | 48.78 | 76.23 | 21.34
468 | 48.81 | 76.38 | 21.25
467 | 48.76 | 76.38 | 21.13
466 | 48.67 | 76.32 | 21.02
465 | 48.68 | 76.3 | 21.05
464 | 48.7 | 76.27 | 21.13
463 | 48.84 | 76.41 | 21.26
462 | 49.02 | 76.64 | 21.4
461 | 49.11 | 76.68 | 21.53
460 | 49.12 | 76.67 | 21.56
459 | 49.05 | 76.59 | 21.52
458 | 48.98 | 76.55 | 21.41
457 | 48.93 | 76.49 | 21.37
456 | 48.96 | 76.6 | 21.33
455 | 48.89 | 76.53 | 21.25
454 | 48.89 | 76.61 | 21.17
453 | 48.94 | 76.63 | 21.24
452 | 48.96 | 76.62 | 21.29
451 | 49.02 | 76.63 | 21.4
450 | 49.05 | 76.67 | 21.43
449 | 49.05 | 76.66 | 21.44
448 | 49.05 | 76.72 | 21.39
447 | 48.91 | 76.51 | 21.3
446 | 48.87 | 76.49 | 21.24
445 | 48.85 | 76.56 | 21.14
444 | 48.85 | 76.64 | 21.06
443 | 48.86 | 76.69 | 21.02
442 | 48.86 | 76.72 | 21.01
441 | 48.84 | 76.64 | 21.04
440 | 48.93 | 76.71 | 21.15
439 | 48.88 | 76.63 | 21.13
438 | 48.9 | 76.57 | 21.23
437 | 48.86 | 76.47 | 21.26
436 | 48.88 | 76.6 | 21.16
435 | 48.86 | 76.75 | 20.97
434 | 48.74 | 76.63 | 20.86
433 | 48.79 | 76.71 | 20.86
432 | 48.8 | 76.68 | 20.91
431 | 48.91 | 76.93 | 20.9
430 | 49.05 | 77.06 | 21.04
429 | 48.99 | 76.95 | 21.04
428 | 48.98 | 76.83 | 21.13
427 | 49.14 | 77.03 | 21.25
426 | 49.31 | 77.24 | 21.37
425 | 49.35 | 77.33 | 21.38
424 | 49.26 | 77.25 | 21.26
423 | 49.28 | 77.37 | 21.19
422 | 49.29 | 77.35 | 21.23
421 | 49.33 | 77.37 | 21.3
420 | 49.53 | 77.51 | 21.55
419 | 49.58 | 77.54 | 21.62
418 | 49.58 | 77.47 | 21.69
417 | 49.68 | 77.6 | 21.76
416 | 49.6 | 77.38 | 21.82
415 | 49.67 | 77.41 | 21.92
414 | 49.69 | 77.69 | 21.69
413 | 49.6 | 77.64 | 21.57
412 | 49.7 | 77.93 | 21.46
411 | 49.65 | 77.87 | 21.42
410 | 49.69 | 77.92 | 21.47
409 | 49.58 | 77.72 | 21.44
408 | 49.57 | 77.75 | 21.38
407 | 49.46 | 77.51 | 21.42
406 | 49.37 | 77.64 | 21.1
405 | 49.15 | 77.52 | 20.78
404 | 49 | 77.54 | 20.47
403 | 48.97 | 77.53 | 20.41
402 | 48.84 | 77.66 | 20.03
401 | 48.73 | 77.59 | 19.87
400 | 48.61 | 77.52 | 19.71
www.simtrum.com