## 650-900nm
Transmission of 650-900nm Non-Polarizing Beamsplitter Plate
Wavelength(nm) | %Transmission(45°, Avg.) | %Transmission (45°, P-Pol.) | %Transmission(45°, S-Pol.)
1000 | 48.4742 | 49.5988 | 47.3496
999 | 48.4974 | 49.5919 | 47.4029
998 | 48.5182 | 49.5809 | 47.4555
997 | 48.5367 | 49.5661 | 47.5073
996 | 48.5529 | 49.5475 | 47.5584
995 | 48.567 | 49.5255 | 47.6086
994 | 48.579 | 49.5 | 47.658
993 | 48.5889 | 49.4712 | 47.7066
992 | 48.5969 | 49.4394 | 47.7543
991 | 48.603 | 49.4047 | 47.8013
990 | 48.6073 | 49.3672 | 47.8475
989 | 48.6099 | 49.327 | 47.8928
988 | 48.6109 | 49.2845 | 47.9373
987 | 48.6103 | 49.2396 | 47.981
986 | 48.6082 | 49.1925 | 48.0239
985 | 48.6047 | 49.1434 | 48.066
984 | 48.5998 | 49.0925 | 48.1072
983 | 48.5937 | 49.0397 | 48.1476
982 | 48.5863 | 48.9854 | 48.1871
981 | 48.5778 | 48.9297 | 48.2258
980 | 48.5682 | 48.8726 | 48.2637
979 | 48.5574 | 48.8139 | 48.3009
978 | 48.5457 | 48.7541 | 48.3372
977 | 48.533 | 48.6934 | 48.3726
976 | 48.5196 | 48.6319 | 48.4073
975 | 48.5054 | 48.5697 | 48.441
974 | 48.4904 | 48.5069 | 48.474
973 | 48.4749 | 48.4436 | 48.5061
972 | 48.4587 | 48.38 | 48.5373
971 | 48.4419 | 48.3162 | 48.5677
970 | 48.4247 | 48.2522 | 48.5972
969 | 48.4071 | 48.1882 | 48.6259
968 | 48.3891 | 48.1243 | 48.6538
967 | 48.3707 | 48.0606 | 48.6808
966 | 48.352 | 47.9971 | 48.707
965 | 48.3331 | 47.9339 | 48.7323
964 | 48.314 | 47.8712 | 48.7568
963 | 48.2947 | 47.8091 | 48.7804
962 | 48.2753 | 47.7475 | 48.8032
961 | 48.2559 | 47.6866 | 48.8251
960 | 48.2363 | 47.6265 | 48.8462
959 | 48.2166 | 47.5667 | 48.8665
958 | 48.197 | 47.5079 | 48.886
957 | 48.1774 | 47.45 | 48.9047
956 | 48.1578 | 47.3932 | 48.9225
955 | 48.1385 | 47.3374 | 48.9395
954 | 48.1192 | 47.2829 | 48.9556
953 | 48.1022 | 47.2318 | 48.9726
952 | 48.0863 | 47.1829 | 48.9896
951 | 48.0705 | 47.1353 | 49.0057
950 | 48.055 | 47.089 | 49.0209
949 | 48.0398 | 47.0441 | 49.0354
948 | 48.0248 | 47.0007 | 49.049
947 | 48.0102 | 46.9586 | 49.0618
946 | 47.9959 | 46.9181 | 49.0738
945 | 47.982 | 46.879 | 49.0849
944 | 47.9684 | 46.8416 | 49.0953
943 | 47.9553 | 46.8057 | 49.1048
942 | 47.9425 | 46.7715 | 49.1135
941 | 47.9302 | 46.7389 | 49.1215
940 | 47.9183 | 46.708 | 49.1286
939 | 47.9067 | 46.6784 | 49.135
938 | 47.8955 | 46.6504 | 49.1406
937 | 47.8849 | 46.6243 | 49.1454
936 | 47.8747 | 46.5999 | 49.1495
935 | 47.865 | 46.5773 | 49.1527
934 | 47.8558 | 46.5565 | 49.1552
933 | 47.8472 | 46.5375 | 49.1569
932 | 47.8391 | 46.5204 | 49.1578
931 | 47.8315 | 46.5051 | 49.158
930 | 47.8245 | 46.4916 | 49.1574
929 | 47.818 | 46.48 | 49.156
928 | 47.8121 | 46.4702 | 49.1539
927 | 47.8067 | 46.4623 | 49.1511
926 | 47.8019 | 46.4563 | 49.1475
925 | 47.7977 | 46.4521 | 49.1432
924 | 47.794 | 46.4497 | 49.1382
923 | 47.7908 | 46.4492 | 49.1324
922 | 47.7882 | 46.4505 | 49.126
921 | 47.7862 | 46.4536 | 49.1188
920 | 47.7847 | 46.4586 | 49.1109
919 | 47.7836 | 46.4649 | 49.1024
918 | 47.7831 | 46.473 | 49.0932
917 | 47.7831 | 46.483 | 49.0833
916 | 47.7837 | 46.4946 | 49.0727
915 | 47.7847 | 46.508 | 49.0615
914 | 47.7864 | 46.5232 | 49.0496
913 | 47.7885 | 46.54 | 49.037
912 | 47.7911 | 46.5585 | 49.0238
911 | 47.7943 | 46.5786 | 49.01
910 | 47.7979 | 46.6003 | 48.9955
909 | 47.802 | 46.6236 | 48.9804
908 | 47.8066 | 46.6485 | 48.9647
907 | 47.8116 | 46.6748 | 48.9484
906 | 47.8171 | 46.7027 | 48.9315
905 | 47.823 | 46.732 | 48.914
904 | 47.8293 | 46.7627 | 48.8959
903 | 47.836 | 46.7948 | 48.8772
902 | 47.8432 | 46.8283 | 48.858
901 | 47.8507 | 46.863 | 48.8383
900 | 47.8585 | 46.8991 | 48.818
899 | 47.8666 | 46.9361 | 48.7971
898 | 47.875 | 46.9742 | 48.7758
897 | 47.8837 | 47.0135 | 48.7539
896 | 47.8927 | 47.0539 | 48.7315
895 | 47.902 | 47.0953 | 48.7087
894 | 47.9115 | 47.1378 | 48.6853
893 | 47.9213 | 47.1811 | 48.6615
892 | 47.9313 | 47.2254 | 48.6372
891 | 47.9414 | 47.2705 | 48.6124
890 | 47.9517 | 47.3163 | 48.5872
889 | 47.9622 | 47.3629 | 48.5615
888 | 47.9728 | 47.4101 | 48.5355
887 | 47.9835 | 47.4579 | 48.509
886 | 47.9942 | 47.5063 | 48.4821
885 | 48.0078 | 47.5576 | 48.4581
884 | 48.0234 | 47.6111 | 48.4358
883 | 48.0391 | 47.665 | 48.4131
882 | 48.0547 | 47.7193 | 48.3901
881 | 48.0704 | 47.774 | 48.3668
880 | 48.086 | 47.8289 | 48.3431
879 | 48.1017 | 47.8844 | 48.3191
878 | 48.1174 | 47.94 | 48.2947
877 | 48.1329 | 47.9957 | 48.2701
876 | 48.1483 | 48.0514 | 48.2452
875 | 48.1635 | 48.107 | 48.22
874 | 48.1784 | 48.1624 | 48.1945
873 | 48.1932 | 48.2176 | 48.1688
872 | 48.2077 | 48.2725 | 48.1428
871 | 48.2218 | 48.327 | 48.1166
870 | 48.2357 | 48.3811 | 48.0903
869 | 48.2492 | 48.4346 | 48.0637
868 | 48.2622 | 48.4875 | 48.0369
867 | 48.2749 | 48.5398 | 48.01
866 | 48.2871 | 48.5913 | 47.9829
865 | 48.2989 | 48.6421 | 47.9557
864 | 48.3101 | 48.6919 | 47.9283
863 | 48.3209 | 48.7409 | 47.9009
862 | 48.331 | 48.7888 | 47.8733
861 | 48.3406 | 48.8356 | 47.8456
860 | 48.3496 | 48.8814 | 47.8179
859 | 48.3579 | 48.9258 | 47.79
858 | 48.3655 | 48.969 | 47.7621
857 | 48.3725 | 49.0108 | 47.7342
856 | 48.3788 | 49.0513 | 47.7062
855 | 48.3843 | 49.0903 | 47.6783
854 | 48.3891 | 49.1279 | 47.6503
853 | 48.3931 | 49.1638 | 47.6224
852 | 48.3964 | 49.1982 | 47.5945
851 | 48.3988 | 49.2309 | 47.5666
850 | 48.4004 | 49.262 | 47.5388
849 | 48.4013 | 49.2916 | 47.511
848 | 48.4014 | 49.3194 | 47.4834
847 | 48.4005 | 49.3453 | 47.4558
846 | 48.3988 | 49.3693 | 47.4283
845 | 48.3961 | 49.3913 | 47.4009
844 | 48.3926 | 49.4114 | 47.3737
843 | 48.3881 | 49.4295 | 47.3467
842 | 48.3827 | 49.4455 | 47.3198
841 | 48.3763 | 49.4595 | 47.2932
840 | 48.369 | 49.4713 | 47.2667
839 | 48.3607 | 49.481 | 47.2404
838 | 48.3514 | 49.4885 | 47.2144
837 | 48.3412 | 49.4939 | 47.1886
836 | 48.3301 | 49.4971 | 47.1631
835 | 48.318 | 49.4982 | 47.1378
834 | 48.305 | 49.4972 | 47.1128
833 | 48.2911 | 49.4939 | 47.0882
832 | 48.2762 | 49.4886 | 47.0638
831 | 48.2604 | 49.481 | 47.0398
830 | 48.2438 | 49.4714 | 47.0161
829 | 48.2262 | 49.4596 | 46.9928
828 | 48.2078 | 49.4457 | 46.9699
827 | 48.1886 | 49.4298 | 46.9474
826 | 48.1687 | 49.4119 | 46.9255
825 | 48.1482 | 49.3922 | 46.9042
824 | 48.1269 | 49.3705 | 46.8833
823 | 48.1049 | 49.3468 | 46.8629
822 | 48.0821 | 49.3212 | 46.8429
821 | 48.0586 | 49.2937 | 46.8234
820 | 48.0344 | 49.2643 | 46.8044
819 | 48.0096 | 49.2332 | 46.786
818 | 47.9842 | 49.2002 | 46.7681
817 | 47.9582 | 49.1657 | 46.7507
816 | 47.9317 | 49.1295 | 46.7338
815 | 47.9046 | 49.0917 | 46.7176
814 | 47.8771 | 49.0524 | 46.7018
813 | 47.8492 | 49.0117 | 46.6867
812 | 47.8208 | 48.9695 | 46.6721
811 | 47.7921 | 48.9261 | 46.6582
810 | 47.7631 | 48.8814 | 46.6448
809 | 47.7338 | 48.8355 | 46.6321
808 | 47.7043 | 48.7885 | 46.6201
807 | 47.6746 | 48.7405 | 46.6087
806 | 47.6447 | 48.6914 | 46.5979
805 | 47.6147 | 48.6415 | 46.5878
804 | 47.5846 | 48.5908 | 46.5784
803 | 47.5545 | 48.5393 | 46.5698
802 | 47.5245 | 48.4872 | 46.5618
801 | 47.4945 | 48.4345 | 46.5545
800 | 47.4646 | 48.3813 | 46.548
799 | 47.4349 | 48.3277 | 46.5422
798 | 47.4055 | 48.2738 | 46.5372
797 | 47.3763 | 48.2196 | 46.5329
796 | 47.3473 | 48.1653 | 46.5294
795 | 47.3188 | 48.1109 | 46.5267
794 | 47.2906 | 48.0564 | 46.5248
793 | 47.2629 | 48.0021 | 46.5237
792 | 47.2357 | 47.948 | 46.5234
791 | 47.209 | 47.8941 | 46.5239
790 | 47.1829 | 47.8405 | 46.5253
789 | 47.1569 | 47.7866 | 46.5273
788 | 47.1316 | 47.7331 | 46.5302
787 | 47.1071 | 47.6802 | 46.5339
786 | 47.0832 | 47.628 | 46.5384
785 | 47.0601 | 47.5764 | 46.5439
784 | 47.0379 | 47.5256 | 46.5502
783 | 47.0165 | 47.4757 | 46.5573
782 | 46.996 | 47.4267 | 46.5654
781 | 46.9765 | 47.3787 | 46.5743
780 | 46.958 | 47.3318 | 46.5842
779 | 46.9406 | 47.2863 | 46.595
778 | 46.9243 | 47.2419 | 46.6067
777 | 46.9091 | 47.1989 | 46.6193
776 | 46.8951 | 47.1573 | 46.6328
775 | 46.8822 | 47.1171 | 46.6472
774 | 46.8648 | 47.0727 | 46.657
773 | 46.8481 | 47.0292 | 46.667
772 | 46.8326 | 46.9873 | 46.6779
771 | 46.8184 | 46.9471 | 46.6897
770 | 46.8056 | 46.9086 | 46.7025
769 | 46.794 | 46.872 | 46.7161
768 | 46.7839 | 46.8371 | 46.7307
767 | 46.7752 | 46.8041 | 46.7462
766 | 46.7678 | 46.7731 | 46.7626
765 | 46.7619 | 46.7439 | 46.7799
764 | 46.7574 | 46.7168 | 46.7981
763 | 46.7545 | 46.6917 | 46.8172
762 | 46.7529 | 46.6687 | 46.8372
761 | 46.7529 | 46.6477 | 46.8581
760 | 46.7544 | 46.6288 | 46.8799
759 | 46.7576 | 46.6126 | 46.9027
758 | 46.7624 | 46.5984 | 46.9264
757 | 46.7687 | 46.5865 | 46.951
756 | 46.7766 | 46.5767 | 46.9764
755 | 46.786 | 46.5692 | 47.0028
754 | 46.7969 | 46.5638 | 47.0299
753 | 46.8093 | 46.5607 | 47.0579
752 | 46.8233 | 46.5597 | 47.0868
751 | 46.8387 | 46.561 | 47.1165
750 | 46.8557 | 46.5644 | 47.147
749 | 46.8741 | 46.57 | 47.1783
748 | 46.8941 | 46.5778 | 47.2104
747 | 46.9154 | 46.5876 | 47.2432
746 | 46.9382 | 46.5996 | 47.2769
745 | 46.9624 | 46.6136 | 47.3113
744 | 46.988 | 46.6297 | 47.3464
743 | 47.0149 | 46.6477 | 47.3822
742 | 47.0432 | 46.6676 | 47.4188
741 | 47.0727 | 46.6893 | 47.456
740 | 47.1034 | 46.7129 | 47.4939
739 | 47.1358 | 46.7389 | 47.5326
738 | 47.1693 | 46.7666 | 47.572
737 | 47.204 | 46.7959 | 47.6121
736 | 47.2397 | 46.8267 | 47.6527
735 | 47.2764 | 46.8589 | 47.6938
734 | 47.314 | 46.8925 | 47.7355
733 | 47.3525 | 46.9273 | 47.7778
732 | 47.3919 | 46.9633 | 47.8205
731 | 47.432 | 47.0003 | 47.8637
730 | 47.4727 | 47.0381 | 47.9073
729 | 47.5141 | 47.0766 | 47.9516
728 | 47.5567 | 47.1164 | 47.9969
727 | 47.5997 | 47.1567 | 48.0426
726 | 47.643 | 47.1973 | 48.0887
725 | 47.6866 | 47.2381 | 48.1351
724 | 47.7303 | 47.2789 | 48.1817
723 | 47.774 | 47.3195 | 48.2286
722 | 47.8177 | 47.3598 | 48.2756
721 | 47.8612 | 47.3995 | 48.3229
720 | 47.9044 | 47.4385 | 48.3703
719 | 47.9478 | 47.4775 | 48.418
718 | 47.9906 | 47.5154 | 48.4658
717 | 48.0327 | 47.5519 | 48.5136
716 | 48.074 | 47.5867 | 48.5614
715 | 48.1144 | 47.6196 | 48.6091
714 | 48.1536 | 47.6504 | 48.6567
713 | 48.1915 | 47.6788 | 48.7042
712 | 48.228 | 47.7046 | 48.7514
711 | 48.2629 | 47.7273 | 48.7985
710 | 48.2961 | 47.7469 | 48.8452
709 | 48.3272 | 47.7628 | 48.8917
708 | 48.3563 | 47.7749 | 48.9377
707 | 48.3831 | 47.7829 | 48.9834
706 | 48.4075 | 47.7864 | 49.0285
705 | 48.4292 | 47.7852 | 49.0732
704 | 48.448 | 47.7788 | 49.1173
703 | 48.4639 | 47.767 | 49.1607
702 | 48.4765 | 47.7495 | 49.2035
701 | 48.4857 | 47.7258 | 49.2455
700 | 48.4913 | 47.6957 | 49.2868
www.simtrum.com