## T20 400-700nm BSP
Transmission of 400-700nm Beamsplitter Plate
Wavelength(nm) | %Transmission(45°, Avg.) | %Transmission (45°, P-Pol.) | %Transmission(45°, S-Pol.)
700 | 19.6377 | 9.1496 | 30.1259
699 | 19.6225 | 9.1169 | 30.1281
698 | 19.6117 | 9.0837 | 30.1397
697 | 19.605 | 9.0497 | 30.1602
696 | 19.6022 | 9.015 | 30.1894
695 | 19.6031 | 8.9793 | 30.2268
694 | 19.6074 | 8.9426 | 30.2722
693 | 19.615 | 8.9048 | 30.3252
692 | 19.6256 | 8.8658 | 30.3854
691 | 19.639 | 8.8255 | 30.4525
690 | 19.655 | 8.7839 | 30.5261
689 | 19.6734 | 8.741 | 30.6058
688 | 19.6939 | 8.6966 | 30.6912
687 | 19.7163 | 8.6507 | 30.7819
686 | 19.7405 | 8.6034 | 30.8776
685 | 19.7662 | 8.5545 | 30.9778
684 | 19.7932 | 8.5042 | 31.0821
683 | 19.8213 | 8.4525 | 31.1901
682 | 19.8503 | 8.3993 | 31.3013
681 | 19.8801 | 8.3448 | 31.4154
680 | 19.9104 | 8.2889 | 31.5318
679 | 19.941 | 8.2318 | 31.6502
678 | 19.9718 | 8.1735 | 31.7701
677 | 20.0026 | 8.114 | 31.8911
676 | 20.0331 | 8.0536 | 32.0127
675 | 20.0634 | 7.9923 | 32.1344
674 | 20.093 | 7.9302 | 32.2558
673 | 20.122 | 7.8675 | 32.3765
672 | 20.1501 | 7.8042 | 32.496
671 | 20.1773 | 7.7406 | 32.6139
670 | 20.2032 | 7.6768 | 32.7297
669 | 20.2279 | 7.6128 | 32.8431
668 | 20.2512 | 7.549 | 32.9535
667 | 20.273 | 7.4854 | 33.0607
666 | 20.2931 | 7.4222 | 33.1641
665 | 20.3115 | 7.3595 | 33.2635
664 | 20.328 | 7.2977 | 33.3584
663 | 20.3426 | 7.2367 | 33.4485
662 | 20.3551 | 7.1768 | 33.5334
661 | 20.3656 | 7.1182 | 33.6129
660 | 20.3738 | 7.0611 | 33.6866
659 | 20.3799 | 7.0055 | 33.7542
658 | 20.3837 | 6.9518 | 33.8156
657 | 20.3851 | 6.9 | 33.8703
656 | 20.3843 | 6.8503 | 33.9183
655 | 20.3811 | 6.8029 | 33.9593
654 | 20.3755 | 6.7579 | 33.9932
653 | 20.3677 | 6.7156 | 34.0197
652 | 20.3575 | 6.6761 | 34.0388
651 | 20.345 | 6.6396 | 34.0504
650 | 20.3302 | 6.6061 | 34.0543
649 | 20.3097 | 6.5739 | 34.0455
648 | 20.2871 | 6.5453 | 34.0289
647 | 20.2624 | 6.5203 | 34.0044
646 | 20.2357 | 6.4992 | 33.9722
645 | 20.2071 | 6.4821 | 33.9322
644 | 20.1768 | 6.4692 | 33.8844
643 | 20.1449 | 6.4608 | 33.8291
642 | 20.1116 | 6.4568 | 33.7663
641 | 20.0769 | 6.4577 | 33.6962
640 | 20.0411 | 6.4635 | 33.6188
639 | 20.0052 | 6.475 | 33.5353
638 | 19.9685 | 6.492 | 33.445
637 | 19.9312 | 6.5145 | 33.348
636 | 19.8937 | 6.5428 | 33.2446
635 | 19.8561 | 6.5773 | 33.135
634 | 19.8188 | 6.618 | 33.0196
633 | 19.7819 | 6.6652 | 32.8986
632 | 19.7458 | 6.7193 | 32.7723
631 | 19.7108 | 6.7805 | 32.641
630 | 19.6771 | 6.8491 | 32.5051
629 | 19.6444 | 6.9246 | 32.3642
628 | 19.6136 | 7.0079 | 32.2193
627 | 19.5852 | 7.0996 | 32.0708
626 | 19.5595 | 7.1998 | 31.9192
625 | 19.5368 | 7.3088 | 31.7648
624 | 19.5175 | 7.4271 | 31.6079
623 | 19.5019 | 7.5549 | 31.4489
622 | 19.4904 | 7.6925 | 31.2883
621 | 19.4833 | 7.8402 | 31.1263
620 | 19.4809 | 7.9983 | 30.9635
619 | 19.4845 | 8.1681 | 30.8009
618 | 19.4934 | 8.3487 | 30.6381
617 | 19.5079 | 8.5402 | 30.4756
616 | 19.5283 | 8.7427 | 30.3138
615 | 19.5546 | 8.9561 | 30.153
614 | 19.5869 | 9.1802 | 29.9937
613 | 19.6254 | 9.4146 | 29.8361
612 | 19.6698 | 9.6588 | 29.6807
611 | 19.72 | 9.912 | 29.5279
610 | 19.7757 | 10.1734 | 29.3779
609 | 19.8365 | 10.4418 | 29.2312
608 | 19.9018 | 10.7155 | 29.0881
607 | 19.9709 | 10.9929 | 28.9489
606 | 20.0429 | 11.2719 | 28.8139
605 | 20.1168 | 11.5501 | 28.6835
604 | 20.1915 | 11.8249 | 28.558
603 | 20.2655 | 12.0933 | 28.4377
602 | 20.3375 | 12.3522 | 28.3229
601 | 20.4061 | 12.5984 | 28.2138
600 | 20.4697 | 12.8285 | 28.1108
599 | 20.5229 | 13.038 | 28.0078
598 | 20.5682 | 13.2248 | 27.9115
597 | 20.6042 | 13.386 | 27.8224
596 | 20.6299 | 13.5192 | 27.7406
595 | 20.6445 | 13.6226 | 27.6665
594 | 20.6475 | 13.6949 | 27.6001
593 | 20.6388 | 13.7356 | 27.5419
592 | 20.6184 | 13.7447 | 27.492
591 | 20.5869 | 13.723 | 27.4507
590 | 20.5451 | 13.672 | 27.4181
589 | 20.4947 | 13.594 | 27.3953
588 | 20.4363 | 13.4909 | 27.3817
587 | 20.3715 | 13.3655 | 27.3775
586 | 20.3018 | 13.2206 | 27.3829
585 | 20.2288 | 13.0596 | 27.398
584 | 20.1542 | 12.8853 | 27.4231
583 | 20.0795 | 12.7009 | 27.4582
582 | 20.0063 | 12.509 | 27.5036
581 | 19.9358 | 12.3124 | 27.5593
580 | 19.8693 | 12.1133 | 27.6254
579 | 19.8074 | 11.9137 | 27.7011
578 | 19.7514 | 11.7153 | 27.7874
577 | 19.7019 | 11.5194 | 27.8843
576 | 19.6595 | 11.3271 | 27.9918
575 | 19.6245 | 11.1392 | 28.1099
574 | 19.5973 | 10.9562 | 28.2384
573 | 19.5779 | 10.7784 | 28.3774
572 | 19.5662 | 10.6058 | 28.5266
571 | 19.5621 | 10.4384 | 28.6858
570 | 19.5654 | 10.276 | 28.8548
569 | 19.5762 | 10.1181 | 29.0344
568 | 19.5937 | 9.9642 | 29.2231
567 | 19.6172 | 9.8139 | 29.4205
566 | 19.6463 | 9.6665 | 29.626
565 | 19.6802 | 9.5213 | 29.839
564 | 19.7183 | 9.3778 | 30.0588
563 | 19.7599 | 9.2352 | 30.2847
562 | 19.8043 | 9.093 | 30.5157
561 | 19.8507 | 8.9506 | 30.7509
560 | 19.8984 | 8.8077 | 30.9891
559 | 19.9473 | 8.6639 | 31.2306
558 | 19.996 | 8.5191 | 31.4729
557 | 20.0438 | 8.3732 | 31.7145
556 | 20.0901 | 8.2261 | 31.9541
555 | 20.1342 | 8.0781 | 32.1903
554 | 20.1756 | 7.9296 | 32.4216
553 | 20.2136 | 7.7809 | 32.6464
552 | 20.2479 | 7.6326 | 32.8632
551 | 20.2779 | 7.4853 | 33.0704
550 | 20.3032 | 7.3398 | 33.2667
549 | 20.3167 | 7.1906 | 33.4428
548 | 20.3246 | 7.0447 | 33.6046
547 | 20.3268 | 6.9029 | 33.7507
546 | 20.3231 | 6.7661 | 33.8801
545 | 20.3134 | 6.635 | 33.9918
544 | 20.2979 | 6.5106 | 34.0853
543 | 20.2767 | 6.3934 | 34.16
542 | 20.25 | 6.2842 | 34.2157
541 | 20.2181 | 6.1837 | 34.2525
540 | 20.1815 | 6.0923 | 34.2707
539 | 20.1415 | 6.0111 | 34.272
538 | 20.0981 | 5.9402 | 34.2561
537 | 20.0519 | 5.8798 | 34.224
536 | 20.0038 | 5.8305 | 34.1771
535 | 19.9547 | 5.7926 | 34.1167
534 | 19.9055 | 5.7663 | 34.0447
533 | 19.8573 | 5.7519 | 33.9627
532 | 19.8112 | 5.7496 | 33.8728
531 | 19.7683 | 5.7597 | 33.7769
530 | 19.7296 | 5.7822 | 33.677
529 | 19.6962 | 5.8172 | 33.5753
528 | 19.6692 | 5.8647 | 33.4736
527 | 19.6494 | 5.9246 | 33.3742
526 | 19.6376 | 5.9965 | 33.2788
525 | 19.6346 | 6.08 | 33.1893
524 | 19.6408 | 6.1743 | 33.1073
523 | 19.6565 | 6.2784 | 33.0346
522 | 19.6817 | 6.391 | 32.9725
521 | 19.7162 | 6.5101 | 32.9222
520 | 19.7592 | 6.6335 | 32.8849
519 | 19.8099 | 6.7584 | 32.8615
518 | 19.867 | 6.8815 | 32.8526
517 | 19.9289 | 6.999 | 32.8587
516 | 19.9935 | 7.1068 | 32.8802
515 | 20.0588 | 7.2005 | 32.917
514 | 20.1224 | 7.2758 | 32.969
513 | 20.1822 | 7.3288 | 33.0357
512 | 20.2363 | 7.3561 | 33.1165
511 | 20.2828 | 7.3553 | 33.2103
510 | 20.3206 | 7.3253 | 33.3159
509 | 20.3503 | 7.267 | 33.4336
508 | 20.3705 | 7.1811 | 33.5599
507 | 20.3815 | 7.0703 | 33.6927
506 | 20.3842 | 6.9385 | 33.8298
505 | 20.3796 | 6.7905 | 33.9687
504 | 20.3688 | 6.631 | 34.1065
503 | 20.3529 | 6.4653 | 34.2405
502 | 20.3328 | 6.2981 | 34.3676
501 | 20.3093 | 6.134 | 34.4846
500 | 20.2826 | 5.9767 | 34.5884
499 | 20.2421 | 5.8219 | 34.6624
498 | 20.1986 | 5.6809 | 34.7163
497 | 20.1518 | 5.5563 | 34.7473
496 | 20.1013 | 5.4499 | 34.7528
495 | 20.0471 | 5.3633 | 34.7308
494 | 19.989 | 5.298 | 34.6799
493 | 19.9272 | 5.255 | 34.5993
492 | 19.8622 | 5.2356 | 34.4887
491 | 19.795 | 5.2411 | 34.3489
490 | 19.7268 | 5.2727 | 34.1809
489 | 19.6587 | 5.3313 | 33.986
488 | 19.5935 | 5.4192 | 33.7678
487 | 19.5339 | 5.5383 | 33.5294
486 | 19.4827 | 5.6909 | 33.2745
485 | 19.4433 | 5.8794 | 33.0072
484 | 19.4191 | 6.1063 | 32.7319
483 | 19.4136 | 6.3742 | 32.4531
482 | 19.4302 | 6.6851 | 32.1754
481 | 19.4719 | 7.0405 | 31.9032
480 | 19.5407 | 7.4404 | 31.641
479 | 19.6404 | 7.8863 | 31.3945
478 | 19.7675 | 8.3692 | 31.1659
477 | 19.9186 | 8.8785 | 30.9588
476 | 20.087 | 9.3978 | 30.7762
475 | 20.2625 | 9.9042 | 30.6208
474 | 20.4319 | 10.369 | 30.4947
473 | 20.5799 | 10.7603 | 30.3995
472 | 20.6916 | 11.0469 | 30.3362
471 | 20.755 | 11.2047 | 30.3052
470 | 20.7639 | 11.2214 | 30.3064
469 | 20.7192 | 11.0997 | 30.3388
468 | 20.6286 | 10.8565 | 30.4006
467 | 20.5044 | 10.5192 | 30.4895
466 | 20.361 | 10.1199 | 30.6021
465 | 20.2123 | 9.6904 | 30.7343
464 | 20.0695 | 9.2582 | 30.8809
463 | 19.9406 | 8.8449 | 31.0362
462 | 19.8299 | 8.4662 | 31.1935
461 | 19.7391 | 8.1327 | 31.3456
460 | 19.6678 | 7.8507 | 31.4848
459 | 19.6138 | 7.624 | 31.6035
458 | 19.5744 | 7.4546 | 31.6941
457 | 19.5468 | 7.3438 | 31.7499
456 | 19.5287 | 7.2926 | 31.7648
455 | 19.5185 | 7.3022 | 31.7348
454 | 19.5158 | 7.3744 | 31.6572
453 | 19.5216 | 7.5116 | 31.5316
452 | 19.5382 | 7.7167 | 31.3598
451 | 19.5694 | 7.993 | 31.1457
450 | 19.6197 | 8.3439 | 30.8955
449 | 19.6768 | 8.7735 | 30.5801
448 | 19.7629 | 9.2815 | 30.2443
447 | 19.8808 | 9.862 | 29.8997
446 | 20.0298 | 10.5013 | 29.5583
445 | 20.203 | 11.1738 | 29.2322
444 | 20.3863 | 11.8399 | 28.9326
443 | 20.5581 | 12.4462 | 28.6699
442 | 20.6918 | 12.9304 | 28.4532
441 | 20.7618 | 13.2333 | 28.2902
440 | 20.7505 | 13.3141 | 28.1869
439 | 20.6563 | 13.1637 | 28.1489
438 | 20.4913 | 12.8052 | 28.1775
437 | 20.2816 | 12.2902 | 28.273
436 | 20.0582 | 11.6826 | 28.4338
435 | 19.8493 | 11.0434 | 28.6552
434 | 19.6761 | 10.4221 | 28.93
433 | 19.5506 | 9.8537 | 29.2475
432 | 19.4769 | 9.3599 | 29.5939
431 | 19.4521 | 8.9525 | 29.9517
430 | 19.4687 | 8.6367 | 30.3007
429 | 19.5165 | 8.4146 | 30.6184
428 | 19.584 | 8.2863 | 30.8816
427 | 19.6603 | 8.2524 | 31.0682
426 | 19.7365 | 8.3136 | 31.1595
425 | 19.8072 | 8.4718 | 31.1426
424 | 19.8709 | 8.7297 | 31.0121
423 | 19.9306 | 9.0897 | 30.7714
422 | 19.9925 | 9.5526 | 30.4324
421 | 20.0644 | 10.1144 | 30.0144
420 | 20.1527 | 10.7629 | 29.5424
419 | 20.2606 | 11.476 | 29.0452
418 | 20.3789 | 12.2064 | 28.5513
417 | 20.4885 | 12.8887 | 28.0883
416 | 20.5618 | 13.4425 | 27.681
415 | 20.5693 | 13.7878 | 27.3508
414 | 20.4918 | 13.8685 | 27.115
413 | 20.3301 | 13.6729 | 26.9872
412 | 20.1075 | 13.2381 | 26.9769
411 | 19.8629 | 12.6363 | 27.0895
410 | 19.6384 | 11.9512 | 27.3256
409 | 19.4693 | 11.2577 | 27.681
408 | 19.378 | 10.6116 | 28.1444
407 | 19.3726 | 10.0482 | 28.697
406 | 19.4486 | 9.5869 | 29.3103
405 | 19.5907 | 9.2358 | 29.9456
404 | 19.7757 | 8.997 | 30.5543
403 | 19.9751 | 8.8693 | 31.081
402 | 20.1594 | 8.8502 | 31.4686
401 | 20.302 | 8.9365 | 31.6675
400 | 20.384 | 9.1239 | 31.6441
www.simtrum.com