## T20 650-900nm BSP
Transmission of 650-900nm Beamsplitter Plate
Wavelength(nm) | %Transmission(45°, Avg.) | %Transmission (45°, P-Pol.) | %Transmission(45°, S-Pol.)
900 | 20.0639 | 30.2147 | 9.9131
899 | 20.0843 | 30.2571 | 9.9115
898 | 20.10445 | 30.3004 | 9.9085
897 | 20.12425 | 30.3444 | 9.9041
896 | 20.1437 | 30.3892 | 9.8982
895 | 20.1627 | 30.4346 | 9.8908
894 | 20.1813 | 30.4807 | 9.8819
893 | 20.1993 | 30.5272 | 9.8714
892 | 20.21675 | 30.5741 | 9.8594
891 | 20.23355 | 30.6213 | 9.8458
890 | 20.2497 | 30.6688 | 9.8306
889 | 20.2651 | 30.7164 | 9.8138
888 | 20.2798 | 30.7642 | 9.7954
887 | 20.2937 | 30.8119 | 9.7755
886 | 20.3067 | 30.8595 | 9.7539
885 | 20.31885 | 30.9069 | 9.7308
884 | 20.3301 | 30.9541 | 9.7061
883 | 20.3404 | 31.0009 | 9.6799
882 | 20.3497 | 31.0473 | 9.6521
881 | 20.358 | 31.0931 | 9.6229
880 | 20.3653 | 31.1384 | 9.5922
879 | 20.37115 | 31.1826 | 9.5597
878 | 20.37595 | 31.226 | 9.5259
877 | 20.37965 | 31.2686 | 9.4907
876 | 20.3823 | 31.3104 | 9.4542
875 | 20.3838 | 31.3512 | 9.4164
874 | 20.3842 | 31.391 | 9.3774
873 | 20.3835 | 31.4297 | 9.3373
872 | 20.38165 | 31.4673 | 9.296
871 | 20.3788 | 31.5038 | 9.2538
870 | 20.37475 | 31.539 | 9.2105
869 | 20.36965 | 31.573 | 9.1663
868 | 20.3635 | 31.6058 | 9.1212
867 | 20.35625 | 31.6372 | 9.0753
866 | 20.348 | 31.6673 | 9.0287
865 | 20.3387 | 31.6961 | 8.9813
864 | 20.3285 | 31.7236 | 8.9334
863 | 20.31725 | 31.7497 | 8.8848
862 | 20.30515 | 31.7745 | 8.8358
861 | 20.2921 | 31.7979 | 8.7863
860 | 20.2782 | 31.82 | 8.7364
859 | 20.263 | 31.8403 | 8.6857
858 | 20.247 | 31.8593 | 8.6347
857 | 20.23025 | 31.877 | 8.5835
856 | 20.21285 | 31.8936 | 8.5321
855 | 20.19485 | 31.9091 | 8.4806
854 | 20.17625 | 31.9235 | 8.429
853 | 20.1571 | 31.9369 | 8.3773
852 | 20.13745 | 31.9493 | 8.3256
851 | 20.11745 | 31.9609 | 8.274
850 | 20.09715 | 31.9718 | 8.2225
849 | 20.07645 | 31.9819 | 8.171
848 | 20.0556 | 31.9914 | 8.1198
847 | 20.03455 | 32.0004 | 8.0687
846 | 20.01345 | 32.0091 | 8.0178
845 | 19.99225 | 32.0174 | 7.9671
844 | 19.97115 | 32.0256 | 7.9167
843 | 19.9501 | 32.0336 | 7.8666
842 | 19.9293 | 32.0418 | 7.8168
841 | 19.9087 | 32.0501 | 7.7673
840 | 19.8884 | 32.0587 | 7.7181
839 | 19.86795 | 32.067 | 7.6689
838 | 19.8479 | 32.0758 | 7.62
837 | 19.8284 | 32.0853 | 7.5715
836 | 19.8095 | 32.0956 | 7.5234
835 | 19.7912 | 32.1067 | 7.4757
834 | 19.7737 | 32.119 | 7.4284
833 | 19.75685 | 32.1323 | 7.3814
832 | 19.74095 | 32.147 | 7.3349
831 | 19.7259 | 32.163 | 7.2888
830 | 19.71185 | 32.1806 | 7.2431
829 | 19.6988 | 32.1998 | 7.1978
828 | 19.68685 | 32.2208 | 7.1529
827 | 19.676 | 32.2436 | 7.1084
826 | 19.6663 | 32.2683 | 7.0643
825 | 19.65785 | 32.2951 | 7.0206
824 | 19.65065 | 32.324 | 6.9773
823 | 19.64475 | 32.3551 | 6.9344
822 | 19.64025 | 32.3886 | 6.8919
821 | 19.6371 | 32.4244 | 6.8498
820 | 19.6353 | 32.4626 | 6.808
819 | 19.6344 | 32.5025 | 6.7663
818 | 19.635 | 32.545 | 6.725
817 | 19.63705 | 32.5901 | 6.684
816 | 19.64065 | 32.6378 | 6.6435
815 | 19.6457 | 32.688 | 6.6034
814 | 19.6523 | 32.7409 | 6.5637
813 | 19.6604 | 32.7964 | 6.5244
812 | 19.66995 | 32.8544 | 6.4855
811 | 19.6811 | 32.9151 | 6.4471
810 | 19.69365 | 32.9782 | 6.4091
809 | 19.70765 | 33.0437 | 6.3716
808 | 19.72315 | 33.1117 | 6.3346
807 | 19.74 | 33.1819 | 6.2981
806 | 19.7582 | 33.2543 | 6.2621
805 | 19.7777 | 33.3288 | 6.2266
804 | 19.79845 | 33.4053 | 6.1916
803 | 19.8204 | 33.4835 | 6.1573
802 | 19.8434 | 33.5633 | 6.1235
801 | 19.8675 | 33.6446 | 6.0904
800 | 19.89255 | 33.7271 | 6.058
799 | 19.9179 | 33.8099 | 6.0259
798 | 19.944 | 33.8935 | 5.9945
797 | 19.97075 | 33.9776 | 5.9639
796 | 19.9981 | 34.0621 | 5.9341
795 | 20.02585 | 34.1466 | 5.9051
794 | 20.05395 | 34.2308 | 5.8771
793 | 20.0822 | 34.3144 | 5.85
792 | 20.1105 | 34.3971 | 5.8239
791 | 20.1387 | 34.4786 | 5.7988
790 | 20.1666 | 34.5585 | 5.7747
789 | 20.1941 | 34.6364 | 5.7518
788 | 20.2211 | 34.7121 | 5.7301
787 | 20.2474 | 34.7851 | 5.7097
786 | 20.2728 | 34.8551 | 5.6905
785 | 20.2971 | 34.9216 | 5.6726
784 | 20.3203 | 34.9844 | 5.6562
783 | 20.34205 | 35.0429 | 5.6412
782 | 20.3624 | 35.097 | 5.6278
781 | 20.38105 | 35.1461 | 5.616
780 | 20.39785 | 35.1899 | 5.6058
779 | 20.4121 | 35.2272 | 5.597
778 | 20.42425 | 35.2585 | 5.59
777 | 20.43425 | 35.2836 | 5.5849
776 | 20.44185 | 35.302 | 5.5817
775 | 20.44705 | 35.3136 | 5.5805
774 | 20.44975 | 35.318 | 5.5815
773 | 20.44985 | 35.3151 | 5.5846
772 | 20.44735 | 35.3047 | 5.59
771 | 20.44215 | 35.2866 | 5.5977
770 | 20.4342 | 35.2606 | 5.6078
769 | 20.4236 | 35.2267 | 5.6205
768 | 20.41025 | 35.1848 | 5.6357
767 | 20.39435 | 35.135 | 5.6537
766 | 20.3758 | 35.0771 | 5.6745
765 | 20.35475 | 35.0114 | 5.6981
764 | 20.33135 | 34.9379 | 5.7248
763 | 20.30565 | 34.8567 | 5.7546
762 | 20.2778 | 34.768 | 5.7876
761 | 20.24805 | 34.6721 | 5.824
760 | 20.2165 | 34.5692 | 5.8638
759 | 20.18265 | 34.4584 | 5.9069
758 | 20.1474 | 34.3411 | 5.9537
757 | 20.11105 | 34.2178 | 6.0043
756 | 20.0739 | 34.0888 | 6.059
755 | 20.0362 | 33.9547 | 6.1177
754 | 19.99815 | 33.8157 | 6.1806
753 | 19.96015 | 33.6724 | 6.2479
752 | 19.9225 | 33.5253 | 6.3197
751 | 19.88545 | 33.3748 | 6.3961
750 | 19.84935 | 33.2215 | 6.4772
749 | 19.8145 | 33.0658 | 6.5632
748 | 19.78125 | 32.9083 | 6.6542
747 | 19.74995 | 32.7496 | 6.7503
746 | 19.7208 | 32.59 | 6.8516
745 | 19.69425 | 32.4303 | 6.9582
744 | 19.67045 | 32.2708 | 7.0701
743 | 19.64975 | 32.1121 | 7.1874
742 | 19.63245 | 31.9548 | 7.3101
741 | 19.6187 | 31.7992 | 7.4382
740 | 19.6087 | 31.6458 | 7.5716
739 | 19.60195 | 31.4938 | 7.7101
738 | 19.59925 | 31.3449 | 7.8536
737 | 19.6009 | 31.1997 | 8.0021
736 | 19.6069 | 31.0586 | 8.1552
735 | 19.61725 | 30.9219 | 8.3126
734 | 19.63195 | 30.79 | 8.4739
733 | 19.65095 | 30.6633 | 8.6386
732 | 19.67405 | 30.5421 | 8.806
731 | 19.70115 | 30.4268 | 8.9755
730 | 19.7319 | 30.3176 | 9.1462
729 | 19.766 | 30.2148 | 9.3172
728 | 19.8031 | 30.1187 | 9.4875
727 | 19.8427 | 30.0295 | 9.6559
726 | 19.8843 | 29.9474 | 9.8212
725 | 19.92735 | 29.8726 | 9.9821
724 | 19.97115 | 29.8052 | 10.1371
723 | 20.01505 | 29.7454 | 10.2847
722 | 20.05845 | 29.6934 | 10.4235
721 | 20.10055 | 29.6491 | 10.552
720 | 20.14075 | 29.6128 | 10.6687
719 | 20.1774 | 29.5832 | 10.7716
718 | 20.2108 | 29.5616 | 10.86
717 | 20.2404 | 29.5481 | 10.9327
716 | 20.2657 | 29.5426 | 10.9888
715 | 20.2863 | 29.5451 | 11.0275
714 | 20.302 | 29.5556 | 11.0484
713 | 20.31245 | 29.5738 | 11.0511
712 | 20.3178 | 29.5998 | 11.0358
711 | 20.31805 | 29.6333 | 11.0028
710 | 20.31345 | 29.6743 | 10.9526
709 | 20.3043 | 29.7224 | 10.8862
708 | 20.291 | 29.7775 | 10.8045
707 | 20.27405 | 29.8393 | 10.7088
706 | 20.254 | 29.9075 | 10.6005
705 | 20.23145 | 29.9817 | 10.4812
704 | 20.20705 | 30.0617 | 10.3524
703 | 20.18135 | 30.1469 | 10.2158
702 | 20.155 | 30.2371 | 10.0729
701 | 20.12855 | 30.3316 | 9.9255
700 | 20.1025 | 30.43 | 9.775
699 | 20.07905 | 30.5354 | 9.6227
698 | 20.05675 | 30.6435 | 9.47
697 | 20.03605 | 30.7537 | 9.3184
696 | 20.0171 | 30.8653 | 9.1689
695 | 20.0003 | 30.9778 | 9.0228
694 | 19.98555 | 31.0902 | 8.8809
693 | 19.97305 | 31.2019 | 8.7442
692 | 19.96275 | 31.3121 | 8.6134
691 | 19.9546 | 31.42 | 8.4892
690 | 19.9484 | 31.5247 | 8.3721
689 | 19.94405 | 31.6255 | 8.2626
688 | 19.94135 | 31.7216 | 8.1611
687 | 19.9401 | 31.8121 | 8.0681
686 | 19.94 | 31.8963 | 7.9837
685 | 19.94075 | 31.9732 | 7.9083
684 | 19.94215 | 32.0423 | 7.842
683 | 19.944 | 32.1028 | 7.7852
682 | 19.9459 | 32.154 | 7.7378
681 | 19.9478 | 32.1954 | 7.7002
680 | 19.9494 | 32.2263 | 7.6725
679 | 19.94955 | 32.2449 | 7.6542
678 | 19.9492 | 32.2522 | 7.6462
677 | 19.9481 | 32.2477 | 7.6485
676 | 19.94635 | 32.2313 | 7.6614
675 | 19.94385 | 32.2028 | 7.6849
674 | 19.94065 | 32.1621 | 7.7192
673 | 19.93695 | 32.1094 | 7.7645
672 | 19.93285 | 32.0448 | 7.8209
671 | 19.9286 | 31.9685 | 7.8887
670 | 19.9244 | 31.8809 | 7.9679
669 | 19.92055 | 31.7825 | 8.0586
668 | 19.91745 | 31.6739 | 8.161
667 | 19.9154 | 31.5556 | 8.2752
666 | 19.9148 | 31.4284 | 8.4012
665 | 19.91595 | 31.2931 | 8.5388
664 | 19.9193 | 31.1506 | 8.688
663 | 19.92515 | 31.0017 | 8.8486
662 | 19.9338 | 30.8475 | 9.0201
661 | 19.9455 | 30.689 | 9.202
660 | 19.96045 | 30.5272 | 9.3937
659 | 19.97745 | 30.361 | 9.5939
658 | 19.9977 | 30.1938 | 9.8016
657 | 20.021 | 30.0266 | 10.0154
656 | 20.047 | 29.8605 | 10.2335
655 | 20.0751 | 29.6966 | 10.4536
654 | 20.1047 | 29.5361 | 10.6733
653 | 20.135 | 29.3801 | 10.8899
652 | 20.1649 | 29.2297 | 11.1001
651 | 20.19335 | 29.0859 | 11.3008
650 | 20.2191 | 28.9498 | 11.4884
www.simtrum.com