## T30 900-1200nm BSP
Transmission of 900-1200nm Beamsplitter Plate
Wavelength(nm) | %Transmission(45°, Avg.) | %Transmission (45°, P-Pol.) | %Transmission(45°, S-Pol.)
1250 | 34.223 | 51.1453 | 17.3007
1249 | 34.0688 | 50.9174 | 17.2202
1248 | 33.9165 | 50.6913 | 17.1417
1247 | 33.7661 | 50.4669 | 17.0653
1246 | 33.6177 | 50.2445 | 16.991
1245 | 33.4713 | 50.024 | 16.9187
1244 | 33.3269 | 49.8054 | 16.8484
1243 | 33.1845 | 49.5889 | 16.7802
1242 | 33.0442 | 49.3744 | 16.7139
1241 | 32.9059 | 49.1621 | 16.6497
1240 | 32.7697 | 48.952 | 16.5874
1239 | 32.6354 | 48.7438 | 16.5269
1238 | 32.5032 | 48.5379 | 16.4684
1237 | 32.3731 | 48.3343 | 16.4118
1236 | 32.2451 | 48.1331 | 16.3572
1235 | 32.1193 | 47.9342 | 16.3044
1234 | 31.9956 | 47.7378 | 16.2535
1233 | 31.8741 | 47.5438 | 16.2045
1232 | 31.7548 | 47.3522 | 16.1574
1231 | 31.6377 | 47.1632 | 16.1121
1230 | 31.5227 | 46.9768 | 16.0687
1229 | 31.41 | 46.7929 | 16.0271
1228 | 31.2995 | 46.6116 | 15.9873
1227 | 31.1911 | 46.4329 | 15.9493
1226 | 31.085 | 46.2569 | 15.9132
1225 | 30.9812 | 46.0836 | 15.8787
1224 | 30.8795 | 45.913 | 15.8461
1223 | 30.7801 | 45.7451 | 15.8152
1222 | 30.683 | 45.5799 | 15.786
1221 | 30.5881 | 45.4175 | 15.7586
1220 | 30.4954 | 45.2579 | 15.7329
1219 | 30.4048 | 45.1008 | 15.7088
1218 | 30.3165 | 44.9466 | 15.6864
1217 | 30.2304 | 44.7953 | 15.6656
1216 | 30.1466 | 44.6467 | 15.6466
1215 | 30.0651 | 44.501 | 15.6292
1214 | 29.9858 | 44.3582 | 15.6134
1213 | 29.9088 | 44.2183 | 15.5993
1212 | 29.834 | 44.0813 | 15.5868
1211 | 29.7615 | 43.9472 | 15.5759
1210 | 29.6913 | 43.8159 | 15.5666
1209 | 29.6233 | 43.6876 | 15.5589
1208 | 29.5575 | 43.5623 | 15.5527
1207 | 29.494 | 43.4398 | 15.5481
1206 | 29.4327 | 43.3203 | 15.5451
1205 | 29.3737 | 43.2038 | 15.5436
1204 | 29.3169 | 43.0902 | 15.5436
1203 | 29.2623 | 42.9795 | 15.5451
1202 | 29.21 | 42.8718 | 15.5481
1201 | 29.1598 | 42.7671 | 15.5526
1200 | 29.1119 | 42.6653 | 15.5585
1199 | 29.066 | 42.5663 | 15.5658
1198 | 29.0223 | 42.4702 | 15.5745
1197 | 28.9808 | 42.3771 | 15.5846
1196 | 28.9415 | 42.287 | 15.5961
1195 | 28.9044 | 42.1998 | 15.6089
1194 | 28.8694 | 42.1156 | 15.6232
1193 | 28.8365 | 42.0344 | 15.6387
1192 | 28.8058 | 41.9561 | 15.6556
1191 | 28.7773 | 41.8807 | 15.6738
1190 | 28.7508 | 41.8083 | 15.6933
1189 | 28.7264 | 41.7389 | 15.714
1188 | 28.7041 | 41.6724 | 15.7359
1187 | 28.6839 | 41.6088 | 15.7591
1186 | 28.6658 | 41.5481 | 15.7834
1185 | 28.6496 | 41.4904 | 15.8089
1184 | 28.6355 | 41.4356 | 15.8355
1183 | 28.6235 | 41.3837 | 15.8633
1182 | 28.6134 | 41.3346 | 15.8921
1181 | 28.6052 | 41.2885 | 15.9219
1180 | 28.599 | 41.2453 | 15.9528
1179 | 28.5946 | 41.2047 | 15.9845
1178 | 28.5921 | 41.1671 | 16.0172
1177 | 28.5915 | 41.1322 | 16.0508
1176 | 28.5928 | 41.1003 | 16.0853
1175 | 28.5959 | 41.0711 | 16.1206
1174 | 28.6008 | 41.0448 | 16.1567
1173 | 28.6074 | 41.0212 | 16.1936
1172 | 28.6159 | 41.0005 | 16.2312
1171 | 28.626 | 40.9826 | 16.2695
1170 | 28.6379 | 40.9674 | 16.3084
1169 | 28.6514 | 40.9549 | 16.348
1168 | 28.6666 | 40.9452 | 16.388
1167 | 28.6834 | 40.9382 | 16.4285
1166 | 28.7017 | 40.9339 | 16.4695
1165 | 28.7216 | 40.9323 | 16.5109
1164 | 28.743 | 40.9334 | 16.5526
1163 | 28.7658 | 40.9371 | 16.5946
1162 | 28.7901 | 40.9434 | 16.6368
1161 | 28.8157 | 40.9523 | 16.6792
1160 | 28.8427 | 40.9638 | 16.7217
1159 | 28.8709 | 40.9777 | 16.7641
1158 | 28.9003 | 40.9941 | 16.8065
1157 | 28.9309 | 41.013 | 16.8489
1156 | 28.9627 | 41.0344 | 16.891
1155 | 28.9956 | 41.0582 | 16.933
1154 | 29.0296 | 41.0845 | 16.9747
1153 | 29.0646 | 41.1132 | 17.0161
1152 | 29.1006 | 41.1442 | 17.057
1151 | 29.1376 | 41.1776 | 17.0975
1150 | 29.1754 | 41.2133 | 17.1374
1149 | 29.214 | 41.2513 | 17.1767
1148 | 29.2534 | 41.2915 | 17.2153
1147 | 29.2935 | 41.3338 | 17.2531
1146 | 29.3342 | 41.3784 | 17.2901
1145 | 29.3756 | 41.4251 | 17.3261
1144 | 29.4175 | 41.4738 | 17.3612
1143 | 29.4599 | 41.5246 | 17.3952
1142 | 29.5028 | 41.5774 | 17.4281
1141 | 29.546 | 41.6322 | 17.4598
1140 | 29.5895 | 41.6888 | 17.4902
1139 | 29.6332 | 41.7472 | 17.5191
1138 | 29.677 | 41.8074 | 17.5466
1137 | 29.721 | 41.8693 | 17.5727
1136 | 29.7651 | 41.933 | 17.5972
1135 | 29.8092 | 41.9983 | 17.6201
1134 | 29.8533 | 42.0653 | 17.6413
1133 | 29.8973 | 42.1338 | 17.6608
1132 | 29.9411 | 42.2037 | 17.6785
1131 | 29.9847 | 42.2751 | 17.6943
1130 | 30.0281 | 42.3479 | 17.7083
1129 | 30.0711 | 42.422 | 17.7203
1128 | 30.1138 | 42.4973 | 17.7303
1127 | 30.1561 | 42.5738 | 17.7383
1126 | 30.1978 | 42.6514 | 17.7442
1125 | 30.239 | 42.7301 | 17.748
1124 | 30.2797 | 42.8097 | 17.7496
1123 | 30.3197 | 42.8902 | 17.7491
1122 | 30.359 | 42.9716 | 17.7463
1121 | 30.3975 | 43.0537 | 17.7414
1120 | 30.4353 | 43.1364 | 17.7342
1119 | 30.4721 | 43.2196 | 17.7247
1118 | 30.5081 | 43.3033 | 17.7128
1117 | 30.5431 | 43.3875 | 17.6988
1116 | 30.5772 | 43.472 | 17.6825
1115 | 30.6103 | 43.5567 | 17.6639
1114 | 30.6424 | 43.6417 | 17.6431
1113 | 30.6734 | 43.7267 | 17.6201
1112 | 30.7033 | 43.8117 | 17.5949
1111 | 30.7321 | 43.8966 | 17.5675
1110 | 30.7597 | 43.9814 | 17.538
1109 | 30.7861 | 44.0659 | 17.5064
1108 | 30.8113 | 44.15 | 17.4727
1107 | 30.8353 | 44.2337 | 17.437
1106 | 30.8581 | 44.3168 | 17.3993
1105 | 30.8795 | 44.3993 | 17.3597
1104 | 30.8997 | 44.4811 | 17.3182
1103 | 30.9185 | 44.562 | 17.275
1102 | 30.936 | 44.6421 | 17.2299
1101 | 30.9521 | 44.7211 | 17.1832
1100 | 30.9669 | 44.799 | 17.1349
1099 | 30.9802 | 44.8756 | 17.0848
1098 | 30.9921 | 44.9508 | 17.0333
1097 | 31.0026 | 45.0247 | 16.9804
1096 | 31.0117 | 45.0971 | 16.9262
1095 | 31.0193 | 45.168 | 16.8707
1094 | 31.0256 | 45.2372 | 16.8141
1093 | 31.0305 | 45.3046 | 16.7564
1092 | 31.034 | 45.3703 | 16.6977
1091 | 31.0361 | 45.434 | 16.6382
1090 | 31.0368 | 45.4957 | 16.5778
1089 | 31.0361 | 45.5554 | 16.5167
1088 | 31.034 | 45.6129 | 16.455
1087 | 31.0305 | 45.6682 | 16.3928
1086 | 31.0256 | 45.7212 | 16.3301
1085 | 31.0194 | 45.7718 | 16.267
1084 | 31.0118 | 45.8199 | 16.2037
1083 | 31.0029 | 45.8656 | 16.1402
1082 | 30.9926 | 45.9087 | 16.0766
1081 | 30.981 | 45.9491 | 16.0129
1080 | 30.9682 | 45.9869 | 15.9494
1079 | 30.9538 | 46.0217 | 15.8859
1078 | 30.9382 | 46.0538 | 15.8226
1077 | 30.9213 | 46.083 | 15.7596
1076 | 30.9032 | 46.1093 | 15.6971
1075 | 30.8839 | 46.1327 | 15.6351
1074 | 30.8634 | 46.1532 | 15.5737
1073 | 30.8418 | 46.1707 | 15.5129
1072 | 30.8191 | 46.1852 | 15.4529
1071 | 30.7952 | 46.1967 | 15.3937
1070 | 30.7703 | 46.2052 | 15.3354
1069 | 30.7443 | 46.2106 | 15.278
1068 | 30.7173 | 46.2129 | 15.2217
1067 | 30.6894 | 46.2123 | 15.1665
1066 | 30.6605 | 46.2085 | 15.1125
1065 | 30.6308 | 46.2017 | 15.0598
1064 | 30.6001 | 46.1919 | 15.0083
1063 | 30.5687 | 46.1791 | 14.9582
1062 | 30.5364 | 46.1633 | 14.9095
1061 | 30.5034 | 46.1445 | 14.8624
1060 | 30.4698 | 46.1228 | 14.8168
1059 | 30.4352 | 46.0978 | 14.7726
1058 | 30.4001 | 46.07 | 14.7301
1057 | 30.3644 | 46.0394 | 14.6893
1056 | 30.3282 | 46.006 | 14.6503
1055 | 30.2915 | 45.9698 | 14.6132
1054 | 30.2544 | 45.931 | 14.5779
1053 | 30.217 | 45.8895 | 14.5445
1052 | 30.1793 | 45.8454 | 14.5132
1051 | 30.1413 | 45.7989 | 14.4838
1050 | 30.1032 | 45.7499 | 14.4566
1049 | 30.065 | 45.6985 | 14.4314
1048 | 30.0266 | 45.6448 | 14.4085
1047 | 29.9883 | 45.5889 | 14.3877
1046 | 29.95 | 45.5308 | 14.3692
1045 | 29.9118 | 45.4707 | 14.353
1044 | 29.8739 | 45.4086 | 14.3391
1043 | 29.8361 | 45.3446 | 14.3276
1042 | 29.7987 | 45.2787 | 14.3186
1041 | 29.7616 | 45.2112 | 14.312
1040 | 29.7249 | 45.142 | 14.3079
1039 | 29.6885 | 45.0709 | 14.3062
1038 | 29.6527 | 44.9983 | 14.3071
1037 | 29.6175 | 44.9244 | 14.3106
1036 | 29.583 | 44.8492 | 14.3168
1035 | 29.5493 | 44.7728 | 14.3257
1034 | 29.5164 | 44.6953 | 14.3374
1033 | 29.4843 | 44.6169 | 14.3518
1032 | 29.4533 | 44.5375 | 14.369
1031 | 29.4232 | 44.4573 | 14.3891
1030 | 29.3943 | 44.3764 | 14.4122
1029 | 29.3665 | 44.2948 | 14.4381
1028 | 29.3399 | 44.2127 | 14.467
1027 | 29.3146 | 44.1302 | 14.4989
1026 | 29.2906 | 44.0473 | 14.5339
1025 | 29.268 | 43.9641 | 14.5719
1024 | 29.247 | 43.8808 | 14.6131
1023 | 29.2274 | 43.7974 | 14.6574
1022 | 29.2094 | 43.714 | 14.7049
1021 | 29.1931 | 43.6306 | 14.7556
1020 | 29.1785 | 43.5474 | 14.8096
1019 | 29.1654 | 43.4641 | 14.8667
1018 | 29.1541 | 43.381 | 14.9272
1017 | 29.1447 | 43.2984 | 14.9909
1016 | 29.1372 | 43.2163 | 15.0581
1015 | 29.1317 | 43.1346 | 15.1287
1014 | 29.1281 | 43.0536 | 15.2027
1013 | 29.1267 | 42.9733 | 15.2801
1012 | 29.1273 | 42.8937 | 15.361
1011 | 29.1301 | 42.8149 | 15.4453
1010 | 29.1351 | 42.737 | 15.5332
1009 | 29.1423 | 42.66 | 15.6246
1008 | 29.1517 | 42.584 | 15.7194
1007 | 29.1634 | 42.509 | 15.8178
1006 | 29.1774 | 42.4351 | 15.9197
1005 | 29.1937 | 42.3623 | 16.025
1004 | 29.2123 | 42.2907 | 16.1339
1003 | 29.2332 | 42.2203 | 16.2462
1002 | 29.2565 | 42.1512 | 16.3619
1001 | 29.2822 | 42.0834 | 16.481
1000 | 29.3102 | 42.017 | 16.6034
999 | 29.3395 | 41.951 | 16.7281
998 | 29.3712 | 41.8864 | 16.8559
997 | 29.4051 | 41.8233 | 16.9869
996 | 29.4413 | 41.7616 | 17.1209
995 | 29.4796 | 41.7013 | 17.2579
994 | 29.5202 | 41.6426 | 17.3977
993 | 29.5628 | 41.5854 | 17.5402
992 | 29.6075 | 41.5297 | 17.6853
991 | 29.6542 | 41.4756 | 17.8327
990 | 29.7028 | 41.4231 | 17.9825
989 | 29.7532 | 41.3721 | 18.1342
988 | 29.8053 | 41.3227 | 18.2879
987 | 29.859 | 41.2749 | 18.4432
986 | 29.9143 | 41.2287 | 18.5999
985 | 29.9709 | 41.1841 | 18.7577
984 | 30.0287 | 41.1411 | 18.9164
983 | 30.0876 | 41.0997 | 19.0756
982 | 30.1475 | 41.0598 | 19.2351
981 | 30.208 | 41.0216 | 19.3945
980 | 30.2692 | 40.985 | 19.5534
979 | 30.3305 | 40.9496 | 19.7114
978 | 30.3919 | 40.9157 | 19.8681
977 | 30.4533 | 40.8834 | 20.0232
976 | 30.5145 | 40.8527 | 20.1762
975 | 30.5751 | 40.8235 | 20.3266
974 | 30.635 | 40.7959 | 20.4741
973 | 30.6939 | 40.7698 | 20.618
972 | 30.7515 | 40.7451 | 20.7579
971 | 30.8077 | 40.722 | 20.8934
970 | 30.8621 | 40.7003 | 21.0238
969 | 30.9144 | 40.6801 | 21.1487
968 | 30.9645 | 40.6614 | 21.2676
967 | 31.012 | 40.644 | 21.38
966 | 31.0567 | 40.6281 | 21.4853
965 | 31.0983 | 40.6135 | 21.5831
964 | 31.1366 | 40.6003 | 21.6729
963 | 31.1714 | 40.5885 | 21.7542
962 | 31.2023 | 40.578 | 21.8267
961 | 31.2293 | 40.5688 | 21.8899
960 | 31.2522 | 40.561 | 21.9434
959 | 31.2703 | 40.5541 | 21.9866
958 | 31.284 | 40.5484 | 22.0195
957 | 31.293 | 40.5441 | 22.0419
956 | 31.2972 | 40.541 | 22.0534
955 | 31.2966 | 40.5392 | 22.054
954 | 31.2911 | 40.5386 | 22.0435
953 | 31.2806 | 40.5393 | 22.022
952 | 31.2652 | 40.5412 | 21.9893
951 | 31.2449 | 40.5443 | 21.9455
950 | 31.2197 | 40.5487 | 21.8907
949 | 31.1897 | 40.5543 | 21.8251
948 | 31.155 | 40.5611 | 21.7489
947 | 31.1158 | 40.5692 | 21.6623
946 | 31.0721 | 40.5786 | 21.5656
945 | 31.0242 | 40.5892 | 21.4593
944 | 30.9724 | 40.6011 | 21.3436
943 | 30.9167 | 40.6143 | 21.2191
942 | 30.8575 | 40.6289 | 21.0861
941 | 30.795 | 40.6448 | 20.9452
940 | 30.7295 | 40.6621 | 20.7968
939 | 30.6608 | 40.6805 | 20.6412
938 | 30.5897 | 40.7003 | 20.4792
937 | 30.5165 | 40.7216 | 20.3115
936 | 30.4415 | 40.7445 | 20.1385
935 | 30.365 | 40.7689 | 19.961
934 | 30.2873 | 40.795 | 19.7795
933 | 30.2087 | 40.8228 | 19.5946
932 | 30.1296 | 40.8524 | 19.4067
931 | 30.0502 | 40.8837 | 19.2166
930 | 29.9709 | 40.917 | 19.0247
929 | 29.8919 | 40.9523 | 18.8316
928 | 29.8137 | 40.9895 | 18.6378
927 | 29.7364 | 41.029 | 18.4438
926 | 29.6603 | 41.0706 | 18.25
925 | 29.5858 | 41.1146 | 18.057
924 | 29.513 | 41.1609 | 17.8651
923 | 29.4423 | 41.2098 | 17.6748
922 | 29.3739 | 41.2613 | 17.4864
921 | 29.308 | 41.3156 | 17.3004
920 | 29.2448 | 41.3726 | 17.117
919 | 29.1843 | 41.4324 | 16.9361
918 | 29.1269 | 41.4953 | 16.7585
917 | 29.0729 | 41.5614 | 16.5845
916 | 29.0226 | 41.6309 | 16.4142
915 | 28.976 | 41.7039 | 16.2481
914 | 28.9334 | 41.7806 | 16.0861
913 | 28.8949 | 41.8612 | 15.9286
912 | 28.8607 | 41.9457 | 15.7758
911 | 28.8311 | 42.0344 | 15.6277
910 | 28.806 | 42.1274 | 15.4846
909 | 28.7858 | 42.2249 | 15.3466
908 | 28.7705 | 42.3272 | 15.2138
907 | 28.7603 | 42.4343 | 15.0864
906 | 28.7554 | 42.5464 | 14.9644
905 | 28.7559 | 42.6638 | 14.8479
904 | 28.7619 | 42.7867 | 14.737
903 | 28.7736 | 42.9153 | 14.6319
902 | 28.7912 | 43.0498 | 14.5326
901 | 28.8147 | 43.1903 | 14.4391
900 | 28.8444 | 43.3373 | 14.3516
899 | 28.8814 | 43.4926 | 14.2702
898 | 28.9249 | 43.6548 | 14.195
897 | 28.9752 | 43.8242 | 14.1261
896 | 29.0322 | 44.001 | 14.0634
895 | 29.0963 | 44.1854 | 14.0072
894 | 29.1675 | 44.3778 | 13.9573
893 | 29.2462 | 44.5783 | 13.914
892 | 29.3323 | 44.7873 | 13.8773
891 | 29.4262 | 45.0051 | 13.8473
890 | 29.528 | 45.232 | 13.8241
889 | 29.6379 | 45.4681 | 13.8077
888 | 29.7562 | 45.7139 | 13.7984
887 | 29.8829 | 45.9697 | 13.7961
886 | 30.0184 | 46.2357 | 13.8011
885 | 30.1629 | 46.5123 | 13.8134
884 | 30.3166 | 46.7999 | 13.8332
883 | 30.4797 | 47.0986 | 13.8607
882 | 30.6525 | 47.409 | 13.896
881 | 30.8353 | 47.7312 | 13.9393
880 | 31.0282 | 48.0657 | 13.9908
879 | 31.2316 | 48.4128 | 14.0505
878 | 31.4458 | 48.7728 | 14.1188
877 | 31.6711 | 49.1462 | 14.196
876 | 31.9078 | 49.5333 | 14.2824
875 | 32.1563 | 49.9344 | 14.3782
874 | 32.4169 | 50.35 | 14.4837
873 | 32.6899 | 50.7804 | 14.5993
872 | 32.9757 | 51.226 | 14.7253
871 | 33.2747 | 51.6872 | 14.8622
870 | 33.5872 | 52.1642 | 15.0102
869 | 33.9137 | 52.6575 | 15.1698
868 | 34.2545 | 53.1674 | 15.3416
867 | 34.6101 | 53.6943 | 15.526
866 | 34.981 | 54.2384 | 15.7236
865 | 35.3676 | 54.8003 | 15.9349
864 | 35.7703 | 55.38 | 16.1605
863 | 36.1896 | 55.9781 | 16.4012
862 | 36.6261 | 56.5947 | 16.6576
861 | 37.0803 | 57.2301 | 16.9306
860 | 37.5527 | 57.8845 | 17.2209
859 | 38.044 | 58.5585 | 17.5294
858 | 38.5546 | 59.2521 | 17.8571
857 | 39.0852 | 59.9653 | 18.2051
856 | 39.6363 | 60.6982 | 18.5743
855 | 40.2085 | 61.451 | 18.9661
854 | 40.8025 | 62.2236 | 19.3815
853 | 41.419 | 63.016 | 19.822
852 | 42.0586 | 63.8281 | 20.289
851 | 42.7219 | 64.6597 | 20.784
850 | 43.4097 | 65.5107 | 21.3087
www.simtrum.com