## T40 650-900nm BSP
Transmission of 650-900nm Beamsplitter Plate
Wavelength(nm) | %Transmission(45°, Avg.) | %Transmission (45°, P-Pol.) | %Transmission(45°, S-Pol.)
900 | 40.3213 | 53.5484 | 27.0942
899 | 40.32165 | 53.636 | 27.0073
898 | 40.32085 | 53.7232 | 26.9185
897 | 40.319 | 53.8098 | 26.8282
896 | 40.31615 | 53.8958 | 26.7365
895 | 40.31225 | 53.9809 | 26.6436
894 | 40.3074 | 54.0652 | 26.5496
893 | 40.3016 | 54.1485 | 26.4547
892 | 40.2949 | 54.2307 | 26.3591
891 | 40.28735 | 54.3118 | 26.2629
890 | 40.27895 | 54.3915 | 26.1664
889 | 40.26985 | 54.47 | 26.0697
888 | 40.25995 | 54.5469 | 25.973
887 | 40.2494 | 54.6224 | 25.8764
886 | 40.23825 | 54.6963 | 25.7802
885 | 40.2264 | 54.7685 | 25.6843
884 | 40.21405 | 54.8389 | 25.5892
883 | 40.2012 | 54.9076 | 25.4948
882 | 40.1879 | 54.9745 | 25.4013
881 | 40.17415 | 55.0394 | 25.3089
880 | 40.16005 | 55.1024 | 25.2177
879 | 40.1453 | 55.1631 | 25.1275
878 | 40.13025 | 55.2217 | 25.0388
877 | 40.115 | 55.2783 | 24.9517
876 | 40.0996 | 55.3329 | 24.8663
875 | 40.08405 | 55.3853 | 24.7828
874 | 40.0684 | 55.4356 | 24.7012
873 | 40.05275 | 55.4838 | 24.6217
872 | 40.03715 | 55.5299 | 24.5444
871 | 40.0216 | 55.5738 | 24.4694
870 | 40.00615 | 55.6157 | 24.3966
869 | 39.9909 | 55.6554 | 24.3264
868 | 39.9758 | 55.693 | 24.2586
867 | 39.96095 | 55.7285 | 24.1934
866 | 39.94645 | 55.762 | 24.1309
865 | 39.93225 | 55.7934 | 24.0711
864 | 39.9184 | 55.8228 | 24.014
863 | 39.90505 | 55.8503 | 23.9598
862 | 39.8921 | 55.8758 | 23.9084
861 | 39.8797 | 55.8994 | 23.86
860 | 39.86785 | 55.9212 | 23.8145
859 | 39.85615 | 55.9407 | 23.7716
858 | 39.8451 | 55.9584 | 23.7318
857 | 39.83475 | 55.9745 | 23.695
856 | 39.825 | 55.9888 | 23.6612
855 | 39.81605 | 56.0016 | 23.6305
854 | 39.8078 | 56.0127 | 23.6029
853 | 39.8004 | 56.0224 | 23.5784
852 | 39.7937 | 56.0305 | 23.5569
851 | 39.78785 | 56.0373 | 23.5384
850 | 39.7829 | 56.0427 | 23.5231
849 | 39.77875 | 56.0468 | 23.5107
848 | 39.77555 | 56.0497 | 23.5014
847 | 39.77315 | 56.0513 | 23.495
846 | 39.7717 | 56.0518 | 23.4916
845 | 39.7712 | 56.0512 | 23.4912
844 | 39.7716 | 56.0496 | 23.4936
843 | 39.77285 | 56.0469 | 23.4988
842 | 39.7751 | 56.0433 | 23.5069
841 | 39.7782 | 56.0387 | 23.5177
840 | 39.7822 | 56.0332 | 23.5312
839 | 39.78675 | 56.0265 | 23.547
838 | 39.79215 | 56.0189 | 23.5654
837 | 39.79845 | 56.0105 | 23.5864
836 | 39.80555 | 56.0014 | 23.6097
835 | 39.8135 | 55.9915 | 23.6355
834 | 39.8222 | 55.9809 | 23.6635
833 | 39.83165 | 55.9696 | 23.6937
832 | 39.8418 | 55.9576 | 23.726
831 | 39.85265 | 55.9449 | 23.7604
830 | 39.8641 | 55.9315 | 23.7967
829 | 39.8761 | 55.9174 | 23.8348
828 | 39.88865 | 55.9026 | 23.8747
827 | 39.90165 | 55.8871 | 23.9162
826 | 39.91515 | 55.8709 | 23.9594
825 | 39.92895 | 55.854 | 24.0039
824 | 39.9431 | 55.8364 | 24.0498
823 | 39.95745 | 55.8179 | 24.097
822 | 39.972 | 55.7987 | 24.1453
821 | 39.9867 | 55.7787 | 24.1947
820 | 40.0014 | 55.7578 | 24.245
819 | 40.01565 | 55.7355 | 24.2958
818 | 40.02975 | 55.7122 | 24.3473
817 | 40.04375 | 55.688 | 24.3995
816 | 40.05745 | 55.6628 | 24.4521
815 | 40.07085 | 55.6365 | 24.5052
814 | 40.08385 | 55.609 | 24.5587
813 | 40.09645 | 55.5805 | 24.6124
812 | 40.10845 | 55.5507 | 24.6662
811 | 40.1199 | 55.5197 | 24.7201
810 | 40.13065 | 55.4873 | 24.774
809 | 40.1407 | 55.4536 | 24.8278
808 | 40.15 | 55.4185 | 24.8815
807 | 40.15845 | 55.382 | 24.9349
806 | 40.166 | 55.3439 | 24.9881
805 | 40.1727 | 55.3044 | 25.041
804 | 40.17835 | 55.2632 | 25.0935
803 | 40.183 | 55.2204 | 25.1456
802 | 40.1866 | 55.1759 | 25.1973
801 | 40.18915 | 55.1297 | 25.2486
800 | 40.1906 | 55.0818 | 25.2994
799 | 40.1904 | 55.0315 | 25.3493
798 | 40.18895 | 54.9793 | 25.3986
797 | 40.1864 | 54.9253 | 25.4475
796 | 40.18275 | 54.8695 | 25.496
795 | 40.178 | 54.8119 | 25.5441
794 | 40.1721 | 54.7525 | 25.5917
793 | 40.16515 | 54.6912 | 25.6391
792 | 40.15715 | 54.6281 | 25.6862
791 | 40.1481 | 54.5632 | 25.733
790 | 40.13815 | 54.4966 | 25.7797
789 | 40.1273 | 54.4283 | 25.8263
788 | 40.1156 | 54.3583 | 25.8729
787 | 40.10305 | 54.2866 | 25.9195
786 | 40.08985 | 54.2134 | 25.9663
785 | 40.07605 | 54.1387 | 26.0134
784 | 40.06165 | 54.0626 | 26.0607
783 | 40.0468 | 53.9851 | 26.1085
782 | 40.03155 | 53.9064 | 26.1567
781 | 40.0161 | 53.8266 | 26.2056
780 | 40.00045 | 53.7457 | 26.2552
779 | 39.9839 | 53.663 | 26.3048
778 | 39.9673 | 53.5794 | 26.3552
777 | 39.95085 | 53.4952 | 26.4065
776 | 39.9347 | 53.4105 | 26.4589
775 | 39.9189 | 53.3254 | 26.5124
774 | 39.9035 | 53.24 | 26.567
773 | 39.88875 | 53.1546 | 26.6229
772 | 39.87475 | 53.0694 | 26.6801
771 | 39.86145 | 52.9844 | 26.7385
770 | 39.8491 | 52.8999 | 26.7983
769 | 39.83775 | 52.816 | 26.8595
768 | 39.8275 | 52.733 | 26.922
767 | 39.8184 | 52.651 | 26.9858
766 | 39.81065 | 52.5703 | 27.051
765 | 39.8043 | 52.4911 | 27.1175
764 | 39.79925 | 52.4134 | 27.1851
763 | 39.7958 | 52.3377 | 27.2539
762 | 39.79385 | 52.264 | 27.3237
761 | 39.7935 | 52.1926 | 27.3944
760 | 39.79475 | 52.1237 | 27.4658
759 | 39.79655 | 52.0564 | 27.5367
758 | 39.80005 | 51.992 | 27.6081
757 | 39.8051 | 51.9307 | 27.6795
756 | 39.81185 | 51.8728 | 27.7509
755 | 39.82015 | 51.8184 | 27.8219
754 | 39.83 | 51.7678 | 27.8922
753 | 39.8413 | 51.7212 | 27.9614
752 | 39.8541 | 51.6788 | 28.0294
751 | 39.8682 | 51.6408 | 28.0956
750 | 39.8835 | 51.6073 | 28.1597
749 | 39.89995 | 51.5786 | 28.2213
748 | 39.9174 | 51.5549 | 28.2799
747 | 39.93565 | 51.5363 | 28.335
746 | 39.9546 | 51.5229 | 28.3863
745 | 39.97415 | 51.5151 | 28.4332
744 | 39.994 | 51.5128 | 28.4752
743 | 40.0141 | 51.5164 | 28.5118
742 | 40.0342 | 51.5258 | 28.5426
741 | 40.0541 | 51.5412 | 28.567
740 | 40.0737 | 51.5629 | 28.5845
739 | 40.09145 | 51.5896 | 28.5933
738 | 40.10855 | 51.6227 | 28.5944
737 | 40.12465 | 51.6622 | 28.5871
736 | 40.1398 | 51.7084 | 28.5712
735 | 40.15365 | 51.7611 | 28.5462
734 | 40.16615 | 51.8205 | 28.5118
733 | 40.17715 | 51.8866 | 28.4677
732 | 40.1866 | 51.9595 | 28.4137
731 | 40.19425 | 52.039 | 28.3495
730 | 40.20015 | 52.1253 | 28.275
729 | 40.20425 | 52.2182 | 28.1903
728 | 40.2064 | 52.3177 | 28.0951
727 | 40.20685 | 52.4239 | 27.9898
726 | 40.2053 | 52.5364 | 27.8742
725 | 40.20205 | 52.6554 | 27.7487
724 | 40.19705 | 52.7805 | 27.6136
723 | 40.1904 | 52.9118 | 27.469
722 | 40.18225 | 53.0489 | 27.3156
721 | 40.1727 | 53.1917 | 27.1537
720 | 40.1619 | 53.34 | 26.9838
719 | 40.14865 | 53.4924 | 26.8049
718 | 40.1345 | 53.6498 | 26.6192
717 | 40.1197 | 53.8119 | 26.4275
716 | 40.1043 | 53.9782 | 26.2304
715 | 40.08865 | 54.1485 | 26.0288
714 | 40.0728 | 54.3224 | 25.8232
713 | 40.05695 | 54.4993 | 25.6146
712 | 40.0414 | 54.679 | 25.4038
711 | 40.02615 | 54.8608 | 25.1915
710 | 40.01145 | 55.0443 | 24.9786
709 | 39.99745 | 55.229 | 24.7659
708 | 39.9842 | 55.4142 | 24.5542
707 | 39.97185 | 55.5994 | 24.3443
706 | 39.9605 | 55.784 | 24.137
705 | 39.9501 | 55.9673 | 23.9329
704 | 39.94075 | 56.1486 | 23.7329
703 | 39.9325 | 56.3273 | 23.5377
702 | 39.92525 | 56.5026 | 23.3479
701 | 39.919 | 56.6738 | 23.1642
700 | 39.91375 | 56.8403 | 22.9872
699 | 39.91245 | 57.0062 | 22.8187
698 | 39.9119 | 57.1657 | 22.6581
697 | 39.912 | 57.3178 | 22.5062
696 | 39.9126 | 57.4618 | 22.3634
695 | 39.91365 | 57.597 | 22.2303
694 | 39.915 | 57.7226 | 22.1074
693 | 39.91645 | 57.8379 | 21.995
692 | 39.9179 | 57.9421 | 21.8937
691 | 39.9193 | 58.0347 | 21.8039
690 | 39.9204 | 58.1149 | 21.7259
689 | 39.92115 | 58.1821 | 21.6602
688 | 39.9215 | 58.2359 | 21.6071
687 | 39.9212 | 58.2756 | 21.5668
686 | 39.92045 | 58.301 | 21.5399
685 | 39.919 | 58.3115 | 21.5265
684 | 39.91695 | 58.307 | 21.5269
683 | 39.9143 | 58.2871 | 21.5415
682 | 39.9111 | 58.2517 | 21.5705
681 | 39.90745 | 58.2008 | 21.6141
680 | 39.90335 | 58.1342 | 21.6725
679 | 39.89765 | 58.0503 | 21.745
678 | 39.89185 | 57.951 | 21.8327
677 | 39.8863 | 57.8366 | 21.936
676 | 39.88105 | 57.7073 | 22.0548
675 | 39.87645 | 57.5636 | 22.1893
674 | 39.8727 | 57.406 | 22.3394
673 | 39.8702 | 57.2351 | 22.5053
672 | 39.8691 | 57.0514 | 22.6868
671 | 39.86975 | 56.8557 | 22.8838
670 | 39.8725 | 56.6489 | 23.0961
669 | 39.87745 | 56.4316 | 23.3233
668 | 39.885 | 56.2049 | 23.5651
667 | 39.8953 | 55.9697 | 23.8209
666 | 39.90855 | 55.727 | 24.0901
665 | 39.9248 | 55.4777 | 24.3719
664 | 39.9442 | 55.2231 | 24.6653
663 | 39.9666 | 54.9641 | 24.9691
662 | 39.99205 | 54.7019 | 25.2822
661 | 40.0202 | 54.4376 | 25.6028
660 | 40.05095 | 54.1725 | 25.9294
659 | 40.0822 | 53.9052 | 26.2592
658 | 40.11515 | 53.6394 | 26.5909
657 | 40.1491 | 53.3762 | 26.922
656 | 40.18345 | 53.1169 | 27.25
655 | 40.2173 | 52.8626 | 27.572
654 | 40.24985 | 52.6144 | 27.8853
653 | 40.28015 | 52.3736 | 28.1867
652 | 40.30725 | 52.1412 | 28.4733
651 | 40.3302 | 51.9184 | 28.742
650 | 40.34795 | 51.7063 | 28.9896
www.simtrum.com