## T40 900-1200nm BSP
Transmission of 900-1200nm Beamsplitter Plate
Wavelength(nm) | %Transmission(45°, Avg.) | %Transmission (45°, P-Pol.) | %Transmission(45°, S-Pol.)
1250 | 41.7861 | 55.507 | 28.0652
1249 | 41.7111 | 55.3915 | 28.0307
1248 | 41.6373 | 55.2772 | 27.9973
1247 | 41.5646 | 55.1642 | 27.9651
1246 | 41.4932 | 55.0524 | 27.934
1245 | 41.423 | 54.9419 | 27.904
1244 | 41.3539 | 54.8327 | 27.8752
1243 | 41.2861 | 54.7247 | 27.8475
1242 | 41.2195 | 54.6181 | 27.821
1241 | 41.1542 | 54.5128 | 27.7955
1240 | 41.09 | 54.4089 | 27.7711
1239 | 41.0269 | 54.3061 | 27.7477
1238 | 40.9651 | 54.2047 | 27.7254
1237 | 40.9044 | 54.1047 | 27.7042
1236 | 40.845 | 54.0061 | 27.684
1235 | 40.7869 | 53.9089 | 27.6649
1234 | 40.73 | 53.8131 | 27.6468
1233 | 40.6743 | 53.7188 | 27.6298
1232 | 40.6198 | 53.6259 | 27.6138
1231 | 40.5666 | 53.5344 | 27.5988
1230 | 40.5147 | 53.4445 | 27.5848
1229 | 40.4639 | 53.356 | 27.5718
1228 | 40.4144 | 53.2691 | 27.5598
1227 | 40.3662 | 53.1836 | 27.5488
1226 | 40.3192 | 53.0996 | 27.5387
1225 | 40.2734 | 53.0172 | 27.5295
1224 | 40.2288 | 52.9363 | 27.5213
1223 | 40.1855 | 52.857 | 27.514
1222 | 40.1434 | 52.7792 | 27.5076
1221 | 40.1026 | 52.703 | 27.5021
1220 | 40.0629 | 52.6284 | 27.4974
1219 | 40.0243 | 52.5552 | 27.4935
1218 | 39.987 | 52.4836 | 27.4904
1217 | 39.9508 | 52.4136 | 27.4881
1216 | 39.9159 | 52.3452 | 27.4866
1215 | 39.8821 | 52.2784 | 27.4858
1214 | 39.8496 | 52.2133 | 27.4859
1213 | 39.8182 | 52.1498 | 27.4867
1212 | 39.7881 | 52.0879 | 27.4882
1211 | 39.7591 | 52.0277 | 27.4904
1210 | 39.7312 | 51.9691 | 27.4933
1209 | 39.7046 | 51.9122 | 27.4969
1208 | 39.679 | 51.857 | 27.5011
1207 | 39.6547 | 51.8034 | 27.5059
1206 | 39.6315 | 51.7516 | 27.5114
1205 | 39.6094 | 51.7014 | 27.5174
1204 | 39.5884 | 51.6529 | 27.5239
1203 | 39.5685 | 51.6061 | 27.531
1202 | 39.5498 | 51.561 | 27.5385
1201 | 39.5321 | 51.5176 | 27.5466
1200 | 39.5155 | 51.4759 | 27.5551
1199 | 39.4998 | 51.4357 | 27.5639
1198 | 39.4852 | 51.3973 | 27.573
1197 | 39.4716 | 51.3606 | 27.5826
1196 | 39.459 | 51.3256 | 27.5925
1195 | 39.4475 | 51.2924 | 27.6027
1194 | 39.437 | 51.2608 | 27.6132
1193 | 39.4275 | 51.231 | 27.6239
1192 | 39.4189 | 51.203 | 27.6349
1191 | 39.4113 | 51.1766 | 27.646
1190 | 39.4047 | 51.1521 | 27.6573
1189 | 39.399 | 51.1292 | 27.6688
1188 | 39.3942 | 51.1081 | 27.6803
1187 | 39.3903 | 51.0887 | 27.6919
1186 | 39.3873 | 51.0711 | 27.7036
1185 | 39.3852 | 51.0551 | 27.7152
1184 | 39.3839 | 51.041 | 27.7269
1183 | 39.3835 | 51.0285 | 27.7384
1182 | 39.3839 | 51.0179 | 27.7499
1181 | 39.385 | 51.0089 | 27.7612
1180 | 39.387 | 51.0017 | 27.7723
1179 | 39.3896 | 50.996 | 27.7831
1178 | 39.3929 | 50.9921 | 27.7937
1177 | 39.3969 | 50.9899 | 27.804
1176 | 39.4017 | 50.9894 | 27.8139
1175 | 39.4071 | 50.9906 | 27.8236
1174 | 39.4132 | 50.9936 | 27.8328
1173 | 39.42 | 50.9983 | 27.8416
1172 | 39.4273 | 51.0047 | 27.85
1171 | 39.4353 | 51.0127 | 27.8579
1170 | 39.4439 | 51.0225 | 27.8653
1169 | 39.453 | 51.034 | 27.8721
1168 | 39.4627 | 51.0471 | 27.8783
1167 | 39.4729 | 51.062 | 27.8838
1166 | 39.4836 | 51.0785 | 27.8887
1165 | 39.4948 | 51.0966 | 27.8929
1164 | 39.5064 | 51.1164 | 27.8964
1163 | 39.5185 | 51.1379 | 27.8991
1162 | 39.531 | 51.161 | 27.9009
1161 | 39.5439 | 51.1857 | 27.902
1160 | 39.5571 | 51.2121 | 27.9022
1159 | 39.5706 | 51.2399 | 27.9013
1158 | 39.5844 | 51.2693 | 27.8994
1157 | 39.5985 | 51.3002 | 27.8967
1156 | 39.6128 | 51.3328 | 27.8929
1155 | 39.6275 | 51.3669 | 27.8881
1154 | 39.6424 | 51.4026 | 27.8822
1153 | 39.6575 | 51.4398 | 27.8752
1152 | 39.6729 | 51.4785 | 27.8672
1151 | 39.6884 | 51.5188 | 27.858
1150 | 39.7041 | 51.5605 | 27.8476
1149 | 39.7199 | 51.6037 | 27.8361
1148 | 39.7358 | 51.6483 | 27.8234
1147 | 39.7519 | 51.6944 | 27.8094
1146 | 39.768 | 51.7419 | 27.7942
1145 | 39.7842 | 51.7908 | 27.7777
1144 | 39.8005 | 51.8411 | 27.7599
1143 | 39.8168 | 51.8927 | 27.7409
1142 | 39.8331 | 51.9457 | 27.7205
1141 | 39.8494 | 52 | 27.6988
1140 | 39.8657 | 52.0556 | 27.6757
1139 | 39.8818 | 52.1124 | 27.6512
1138 | 39.8978 | 52.1704 | 27.6253
1137 | 39.9138 | 52.2296 | 27.598
1136 | 39.9297 | 52.29 | 27.5694
1135 | 39.9455 | 52.3517 | 27.5394
1134 | 39.9612 | 52.4144 | 27.508
1133 | 39.9768 | 52.4783 | 27.4753
1132 | 39.9922 | 52.5433 | 27.4412
1131 | 40.0075 | 52.6093 | 27.4057
1130 | 40.0226 | 52.6763 | 27.3689
1129 | 40.0375 | 52.7444 | 27.3307
1128 | 40.0523 | 52.8135 | 27.2911
1127 | 40.0669 | 52.8834 | 27.2503
1126 | 40.0812 | 52.9543 | 27.2081
1125 | 40.0953 | 53.0261 | 27.1646
1124 | 40.1093 | 53.0987 | 27.1198
1123 | 40.1229 | 53.1721 | 27.0738
1122 | 40.1364 | 53.2462 | 27.0265
1121 | 40.1495 | 53.3211 | 26.978
1120 | 40.1624 | 53.3967 | 26.9282
1119 | 40.1749 | 53.4728 | 26.8771
1118 | 40.1872 | 53.5495 | 26.8249
1117 | 40.1991 | 53.6267 | 26.7715
1116 | 40.2108 | 53.7045 | 26.717
1115 | 40.2221 | 53.7828 | 26.6615
1114 | 40.2332 | 53.8616 | 26.6049
1113 | 40.244 | 53.9407 | 26.5473
1112 | 40.2544 | 54.0202 | 26.4887
1111 | 40.2646 | 54.1 | 26.4292
1110 | 40.2744 | 54.18 | 26.3689
1109 | 40.2839 | 54.2603 | 26.3076
1108 | 40.2931 | 54.3407 | 26.2456
1107 | 40.302 | 54.4212 | 26.1828
1106 | 40.3105 | 54.5018 | 26.1192
1105 | 40.3187 | 54.5824 | 26.055
1104 | 40.3265 | 54.663 | 25.9901
1103 | 40.3341 | 54.7435 | 25.9246
1102 | 40.3412 | 54.8239 | 25.8586
1101 | 40.348 | 54.904 | 25.792
1100 | 40.3545 | 54.984 | 25.725
1099 | 40.3605 | 55.0635 | 25.6575
1098 | 40.3661 | 55.1426 | 25.5895
1097 | 40.3713 | 55.2214 | 25.5213
1096 | 40.3762 | 55.2996 | 25.4528
1095 | 40.3808 | 55.3774 | 25.3841
1094 | 40.3849 | 55.4546 | 25.3152
1093 | 40.3887 | 55.5312 | 25.2463
1092 | 40.3921 | 55.6071 | 25.1772
1091 | 40.3952 | 55.6822 | 25.1082
1090 | 40.3979 | 55.7565 | 25.0392
1089 | 40.4002 | 55.83 | 24.9703
1088 | 40.4021 | 55.9026 | 24.9016
1087 | 40.4036 | 55.9742 | 24.8331
1086 | 40.4048 | 56.0448 | 24.7648
1085 | 40.4055 | 56.1143 | 24.6968
1084 | 40.4059 | 56.1826 | 24.6292
1083 | 40.4059 | 56.2498 | 24.562
1082 | 40.4055 | 56.3157 | 24.4953
1081 | 40.4046 | 56.3802 | 24.429
1080 | 40.4034 | 56.4435 | 24.3634
1079 | 40.4016 | 56.5052 | 24.2981
1078 | 40.3995 | 56.5654 | 24.2336
1077 | 40.3969 | 56.624 | 24.1697
1076 | 40.3939 | 56.6811 | 24.1066
1075 | 40.3905 | 56.7366 | 24.0444
1074 | 40.3867 | 56.7903 | 23.983
1073 | 40.3824 | 56.8424 | 23.9225
1072 | 40.3778 | 56.8926 | 23.8629
1071 | 40.3727 | 56.941 | 23.8044
1070 | 40.3672 | 56.9876 | 23.7469
1069 | 40.3613 | 57.0322 | 23.6905
1068 | 40.355 | 57.0748 | 23.6352
1067 | 40.3483 | 57.1154 | 23.5812
1066 | 40.3411 | 57.1539 | 23.5283
1065 | 40.3336 | 57.1903 | 23.4768
1064 | 40.3256 | 57.2246 | 23.4265
1063 | 40.3172 | 57.2567 | 23.3776
1062 | 40.3084 | 57.2866 | 23.3302
1061 | 40.2992 | 57.3142 | 23.2841
1060 | 40.2896 | 57.3396 | 23.2396
1059 | 40.2794 | 57.3624 | 23.1964
1058 | 40.2688 | 57.3829 | 23.1548
1057 | 40.2579 | 57.401 | 23.1148
1056 | 40.2466 | 57.4167 | 23.0764
1055 | 40.2348 | 57.43 | 23.0397
1054 | 40.2228 | 57.4408 | 23.0048
1053 | 40.2103 | 57.4491 | 22.9716
1052 | 40.1975 | 57.4549 | 22.9402
1051 | 40.1844 | 57.4582 | 22.9106
1050 | 40.171 | 57.459 | 22.8829
1049 | 40.1572 | 57.4573 | 22.8571
1048 | 40.1431 | 57.453 | 22.8333
1047 | 40.1287 | 57.4461 | 22.8114
1046 | 40.1141 | 57.4367 | 22.7915
1045 | 40.0992 | 57.4247 | 22.7737
1044 | 40.084 | 57.4101 | 22.7579
1043 | 40.0686 | 57.393 | 22.7443
1042 | 40.053 | 57.3734 | 22.7327
1041 | 40.0373 | 57.3511 | 22.7234
1040 | 40.0213 | 57.3264 | 22.7162
1039 | 40.005 | 57.2988 | 22.7112
1038 | 39.9886 | 57.2688 | 22.7084
1037 | 39.9721 | 57.2362 | 22.7079
1036 | 39.9554 | 57.2012 | 22.7097
1035 | 39.9388 | 57.1636 | 22.7139
1034 | 39.9221 | 57.1237 | 22.7204
1033 | 39.9053 | 57.0813 | 22.7294
1032 | 39.8886 | 57.0365 | 22.7408
1031 | 39.872 | 56.9893 | 22.7547
1030 | 39.8554 | 56.9398 | 22.771
1029 | 39.8389 | 56.8879 | 22.7899
1028 | 39.8226 | 56.8339 | 22.8113
1027 | 39.8064 | 56.7775 | 22.8353
1026 | 39.7904 | 56.719 | 22.8618
1025 | 39.7747 | 56.6583 | 22.891
1024 | 39.7592 | 56.5955 | 22.9228
1023 | 39.744 | 56.5307 | 22.9573
1022 | 39.7291 | 56.4638 | 22.9944
1021 | 39.7146 | 56.3949 | 23.0343
1020 | 39.7005 | 56.3241 | 23.0768
1019 | 39.6866 | 56.2512 | 23.122
1018 | 39.6732 | 56.1764 | 23.1699
1017 | 39.6603 | 56.0999 | 23.2206
1016 | 39.6479 | 56.0216 | 23.2741
1015 | 39.6361 | 55.9417 | 23.3304
1014 | 39.6248 | 55.8602 | 23.3895
1013 | 39.6143 | 55.7771 | 23.4515
1012 | 39.6044 | 55.6926 | 23.5162
1011 | 39.5952 | 55.6066 | 23.5838
1010 | 39.5868 | 55.5193 | 23.6543
1009 | 39.5791 | 55.4307 | 23.7276
1008 | 39.5723 | 55.3408 | 23.8038
1007 | 39.5663 | 55.2498 | 23.8828
1006 | 39.5612 | 55.1577 | 23.9646
1005 | 39.5569 | 55.0645 | 24.0494
1004 | 39.5537 | 54.9704 | 24.1369
1003 | 39.5513 | 54.8754 | 24.2273
1002 | 39.55 | 54.7795 | 24.3205
1001 | 39.5497 | 54.6829 | 24.4165
1000 | 39.5504 | 54.5856 | 24.5153
999 | 39.5514 | 54.487 | 24.6158
998 | 39.5535 | 54.3879 | 24.7191
997 | 39.5567 | 54.2883 | 24.8251
996 | 39.5609 | 54.1882 | 24.9337
995 | 39.5663 | 54.0878 | 25.0449
994 | 39.5728 | 53.9871 | 25.1586
993 | 39.5805 | 53.8861 | 25.2748
992 | 39.5892 | 53.785 | 25.3935
991 | 39.5991 | 53.6838 | 25.5145
990 | 39.6102 | 53.5826 | 25.6379
989 | 39.6224 | 53.4814 | 25.7635
988 | 39.6358 | 53.3803 | 25.8912
987 | 39.6502 | 53.2795 | 26.021
986 | 39.6658 | 53.1788 | 26.1529
985 | 39.6825 | 53.0785 | 26.2866
984 | 39.7003 | 52.9786 | 26.422
983 | 39.7192 | 52.8791 | 26.5592
982 | 39.739 | 52.7802 | 26.6979
981 | 39.7599 | 52.6818 | 26.838
980 | 39.7817 | 52.5841 | 26.9794
979 | 39.8043 | 52.4866 | 27.1219
978 | 39.8277 | 52.39 | 27.2653
977 | 39.8519 | 52.2942 | 27.4096
976 | 39.8769 | 52.1993 | 27.5545
975 | 39.9026 | 52.1054 | 27.6998
974 | 39.929 | 52.0125 | 27.8455
973 | 39.956 | 51.9207 | 27.9913
972 | 39.9835 | 51.83 | 28.137
971 | 40.0114 | 51.7405 | 28.2823
970 | 40.0397 | 51.6523 | 28.4271
969 | 40.0683 | 51.5655 | 28.5712
968 | 40.0971 | 51.48 | 28.7142
967 | 40.126 | 51.3959 | 28.856
966 | 40.1549 | 51.3134 | 28.9964
965 | 40.1837 | 51.2324 | 29.1349
964 | 40.2123 | 51.153 | 29.2715
963 | 40.2406 | 51.0753 | 29.4058
962 | 40.2685 | 50.9993 | 29.5376
961 | 40.2958 | 50.9251 | 29.6666
960 | 40.3226 | 50.8528 | 29.7924
959 | 40.3483 | 50.7819 | 29.9147
958 | 40.3732 | 50.7129 | 30.0334
957 | 40.397 | 50.646 | 30.1481
956 | 40.4198 | 50.5811 | 30.2586
955 | 40.4414 | 50.5182 | 30.3647
954 | 40.4617 | 50.4576 | 30.4659
953 | 40.4806 | 50.3991 | 30.5622
952 | 40.498 | 50.3429 | 30.6531
951 | 40.5138 | 50.289 | 30.7385
950 | 40.5278 | 50.2374 | 30.8182
949 | 40.54 | 50.1882 | 30.8918
948 | 40.5503 | 50.1415 | 30.9592
947 | 40.5587 | 50.0973 | 31.0201
946 | 40.565 | 50.0556 | 31.0744
945 | 40.5692 | 50.0166 | 31.1218
944 | 40.5712 | 49.9801 | 31.1623
943 | 40.571 | 49.9464 | 31.1957
942 | 40.5686 | 49.9154 | 31.2217
941 | 40.5638 | 49.8872 | 31.2404
940 | 40.5568 | 49.8618 | 31.2517
939 | 40.547 | 49.839 | 31.2551
938 | 40.5349 | 49.819 | 31.2509
937 | 40.5206 | 49.8021 | 31.239
936 | 40.5039 | 49.7881 | 31.2196
935 | 40.485 | 49.7773 | 31.1927
934 | 40.4639 | 49.7696 | 31.1581
933 | 40.4406 | 49.7651 | 31.1162
932 | 40.4153 | 49.7638 | 31.0668
931 | 40.388 | 49.7658 | 31.0103
930 | 40.3588 | 49.7711 | 30.9466
929 | 40.3278 | 49.7798 | 30.8759
928 | 40.2952 | 49.7919 | 30.7985
927 | 40.261 | 49.8074 | 30.7145
926 | 40.2254 | 49.8266 | 30.6242
925 | 40.1885 | 49.8492 | 30.5278
924 | 40.1505 | 49.8755 | 30.4255
923 | 40.1115 | 49.9055 | 30.3175
922 | 40.0718 | 49.9393 | 30.2043
921 | 40.0314 | 49.9768 | 30.0861
920 | 39.9906 | 50.0181 | 29.9631
919 | 39.9491 | 50.0629 | 29.8352
918 | 39.9075 | 50.1117 | 29.7033
917 | 39.866 | 50.1646 | 29.5675
916 | 39.8249 | 50.2214 | 29.4284
915 | 39.7843 | 50.2824 | 29.2862
914 | 39.7444 | 50.3475 | 29.1413
913 | 39.7054 | 50.4169 | 28.994
912 | 39.6676 | 50.4906 | 28.8447
911 | 39.6311 | 50.5686 | 28.6936
910 | 39.5961 | 50.6509 | 28.5413
909 | 39.5629 | 50.7378 | 28.388
908 | 39.5316 | 50.8292 | 28.234
907 | 39.5024 | 50.9251 | 28.0797
906 | 39.4755 | 51.0257 | 27.9254
905 | 39.4512 | 51.1309 | 27.7714
904 | 39.4295 | 51.241 | 27.6181
903 | 39.4108 | 51.3558 | 27.4658
902 | 39.3951 | 51.4756 | 27.3147
901 | 39.3827 | 51.6003 | 27.1652
900 | 39.3738 | 51.73 | 27.0176
899 | 39.37 | 51.8671 | 26.8729
898 | 39.37 | 52.0094 | 26.7306
897 | 39.374 | 52.157 | 26.5909
896 | 39.3821 | 52.3099 | 26.4543
895 | 39.3945 | 52.4683 | 26.3208
894 | 39.4114 | 52.6321 | 26.1908
893 | 39.433 | 52.8014 | 26.0645
892 | 39.4593 | 52.9764 | 25.9421
891 | 39.4905 | 53.1571 | 25.8239
890 | 39.5268 | 53.3435 | 25.71
889 | 39.5683 | 53.5358 | 25.6007
888 | 39.6151 | 53.734 | 25.4962
887 | 39.6674 | 53.9381 | 25.3967
886 | 39.7253 | 54.1482 | 25.3023
885 | 39.7889 | 54.3645 | 25.2134
884 | 39.8584 | 54.5869 | 25.1299
883 | 39.9339 | 54.8156 | 25.0522
882 | 40.0155 | 55.0506 | 24.9805
881 | 40.1034 | 55.292 | 24.9148
880 | 40.1976 | 55.5398 | 24.8553
879 | 40.2979 | 55.7939 | 24.8019
878 | 40.4049 | 56.0547 | 24.7551
877 | 40.5186 | 56.3221 | 24.715
876 | 40.6391 | 56.5962 | 24.682
875 | 40.7666 | 56.8771 | 24.6561
874 | 40.9012 | 57.1648 | 24.6375
873 | 41.0429 | 57.4595 | 24.6264
872 | 41.192 | 57.761 | 24.6229
871 | 41.3485 | 58.0696 | 24.6274
870 | 41.5126 | 58.3853 | 24.6399
869 | 41.6843 | 58.708 | 24.6606
868 | 41.8638 | 59.0379 | 24.6897
867 | 42.0512 | 59.375 | 24.7275
866 | 42.2467 | 59.7192 | 24.7742
865 | 42.4503 | 60.0708 | 24.8299
864 | 42.6622 | 60.4295 | 24.8949
863 | 42.8826 | 60.7956 | 24.9695
862 | 43.1114 | 61.169 | 25.0538
861 | 43.349 | 61.5498 | 25.1482
860 | 43.5953 | 61.9378 | 25.2529
859 | 43.8505 | 62.3332 | 25.3678
858 | 44.1148 | 62.7359 | 25.4937
857 | 44.3883 | 63.1459 | 25.6307
856 | 44.6712 | 63.5632 | 25.7793
855 | 44.9637 | 63.9877 | 25.9397
854 | 45.2659 | 64.4195 | 26.1124
853 | 45.578 | 64.8585 | 26.2976
852 | 45.9002 | 65.3045 | 26.4958
851 | 46.2325 | 65.7576 | 26.7074
850 | 46.5752 | 66.2177 | 26.9328
www.simtrum.com