## T50 400-700nm BSP
Transmission of 400-700nm Beamsplitter Plate
Wavelength(nm) | %Transmission(45°, Avg.) | %Transmission (45°, P-Pol.) | %Transmission(45°, S-Pol.)
702 | 57.47 | 71.14 | 43.8
699 | 56.66 | 69.89 | 43.43
696 | 55.92 | 68.68 | 43.16
693 | 55.24 | 67.53 | 42.95
690 | 54.57 | 66.41 | 42.73
687 | 53.915 | 65.31 | 42.52
684 | 53.395 | 64.34 | 42.45
681 | 52.87 | 63.36 | 42.38
678 | 52.42 | 62.49 | 42.35
675 | 52 | 61.68 | 42.32
672 | 51.655 | 60.97 | 42.34
669 | 51.305 | 60.27 | 42.34
666 | 50.96 | 59.62 | 42.3
663 | 50.665 | 59.08 | 42.25
660 | 50.395 | 58.61 | 42.18
657 | 50.12 | 58.18 | 42.06
654 | 49.87 | 57.84 | 41.9
651 | 49.605 | 57.54 | 41.67
648 | 49.35 | 57.33 | 41.37
645 | 49.12 | 57.21 | 41.03
642 | 48.825 | 57.07 | 40.58
639 | 48.555 | 57.04 | 40.07
636 | 48.285 | 57.04 | 39.53
633 | 48.035 | 57.16 | 38.91
630 | 47.79 | 57.29 | 38.29
627 | 47.55 | 57.51 | 37.59
624 | 47.295 | 57.75 | 36.84
621 | 47.065 | 58.03 | 36.1
618 | 46.895 | 58.39 | 35.4
615 | 46.73 | 58.78 | 34.68
612 | 46.61 | 59.22 | 34
609 | 46.5 | 59.66 | 33.34
606 | 46.415 | 60.11 | 32.72
603 | 46.375 | 60.59 | 32.16
600 | 46.385 | 61.11 | 31.66
597 | 46.445 | 61.65 | 31.24
594 | 46.55 | 62.18 | 30.92
591 | 46.65 | 62.66 | 30.64
588 | 46.745 | 63.06 | 30.43
585 | 46.885 | 63.45 | 30.32
582 | 47.08 | 63.86 | 30.3
579 | 47.235 | 64.11 | 30.36
576 | 47.405 | 64.31 | 30.5
573 | 47.625 | 64.5 | 30.75
570 | 47.81 | 64.55 | 31.07
567 | 48.01 | 64.54 | 31.48
564 | 48.21 | 64.45 | 31.97
561 | 48.375 | 64.23 | 32.52
558 | 48.56 | 63.92 | 33.2
555 | 48.72 | 63.59 | 33.85
552 | 48.845 | 63.15 | 34.54
549 | 48.95 | 62.64 | 35.26
546 | 49.03 | 62.11 | 35.95
543 | 49.075 | 61.53 | 36.62
540 | 49.06 | 60.9 | 37.22
537 | 49.02 | 60.32 | 37.72
534 | 48.96 | 59.75 | 38.17
531 | 48.825 | 59.18 | 38.47
528 | 48.645 | 58.64 | 38.65
525 | 48.455 | 58.19 | 38.72
522 | 48.245 | 57.8 | 38.69
519 | 48.025 | 57.49 | 38.56
516 | 47.81 | 57.26 | 38.36
513 | 47.61 | 57.11 | 38.11
510 | 47.42 | 57.04 | 37.8
507 | 47.31 | 57.09 | 37.53
504 | 47.22 | 57.2 | 37.24
501 | 47.18 | 57.37 | 36.99
498 | 47.195 | 57.62 | 36.77
495 | 47.27 | 57.93 | 36.61
492 | 47.405 | 58.31 | 36.5
489 | 47.56 | 58.72 | 36.4
486 | 47.715 | 59.11 | 36.32
483 | 47.895 | 59.53 | 36.26
480 | 48.065 | 59.91 | 36.22
477 | 48.175 | 60.24 | 36.11
474 | 48.28 | 60.55 | 36.01
471 | 48.34 | 60.81 | 35.87
468 | 48.355 | 61.02 | 35.69
465 | 48.35 | 61.2 | 35.5
462 | 48.32 | 61.36 | 35.28
459 | 48.295 | 61.52 | 35.07
456 | 48.255 | 61.64 | 34.87
453 | 48.26 | 61.82 | 34.7
450 | 48.25 | 61.98 | 34.52
447 | 48.245 | 62.14 | 34.35
444 | 48.27 | 62.37 | 34.17
441 | 48.22 | 62.54 | 33.9
438 | 48.015 | 62.59 | 33.44
435 | 47.62 | 62.46 | 32.78
432 | 46.99 | 62.13 | 31.85
429 | 46.08 | 61.54 | 30.62
426 | 44.9 | 60.66 | 29.14
423 | 43.49 | 59.49 | 27.49
420 | 41.975 | 58.15 | 25.8
417 | 40.46 | 56.71 | 24.21
414 | 39.035 | 55.28 | 22.79
411 | 37.855 | 54.03 | 21.68
408 | 37.025 | 53.1 | 20.95
405 | 36.685 | 52.67 | 20.7
402 | 36.915 | 52.83 | 21
399 | 37.84 | 53.68 | 22
www.simtrum.com