## T50 900-1200nm BSP
Transmission of 900-1200nm Beamsplitter Plate
Wavelength(nm) | %Transmission(45°, Avg.) | %Transmission (45°, P-Pol.) | %Transmission(45°, S-Pol.)
1250 | 55.4 | 68.03 | 42.77
1248 | 55.24 | 67.83 | 42.64
1246 | 55.1 | 67.69 | 42.52
1244 | 54.97 | 67.56 | 42.37
1242 | 54.9 | 67.5 | 42.3
1240 | 54.73 | 67.29 | 42.16
1238 | 54.57 | 67.12 | 42.03
1236 | 54.43 | 67 | 41.85
1234 | 54.23 | 66.79 | 41.67
1232 | 54 | 66.55 | 41.45
1230 | 53.87 | 66.43 | 41.32
1228 | 53.84 | 66.35 | 41.34
1226 | 53.66 | 66.14 | 41.17
1224 | 53.49 | 65.96 | 41.02
1222 | 53.5 | 65.98 | 41.02
1220 | 53.35 | 65.81 | 40.9
1218 | 53.17 | 65.58 | 40.75
1216 | 53.06 | 65.46 | 40.67
1214 | 52.93 | 65.3 | 40.56
1212 | 52.82 | 65.16 | 40.48
1210 | 52.79 | 65.16 | 40.41
1208 | 52.56 | 64.96 | 40.17
1206 | 52.39 | 64.68 | 40.11
1204 | 52.31 | 64.5 | 40.12
1202 | 52.21 | 64.41 | 40.01
1200 | 52.03 | 64.27 | 39.78
1198 | 51.91 | 64.14 | 39.68
1196 | 51.81 | 64.02 | 39.6
1194 | 51.7 | 63.89 | 39.52
1192 | 51.62 | 63.79 | 39.44
1190 | 51.58 | 63.78 | 39.38
1188 | 51.54 | 63.73 | 39.35
1186 | 51.47 | 63.61 | 39.32
1184 | 51.34 | 63.45 | 39.24
1182 | 51.26 | 63.35 | 39.17
1180 | 51.2 | 63.25 | 39.14
1178 | 51.15 | 63.16 | 39.15
1176 | 51.08 | 63.04 | 39.12
1174 | 51 | 62.94 | 39.06
1172 | 50.93 | 62.83 | 39.03
1170 | 50.83 | 62.68 | 38.98
1168 | 50.76 | 62.58 | 38.94
1166 | 50.72 | 62.49 | 38.95
1164 | 50.64 | 62.36 | 38.93
1162 | 50.58 | 62.25 | 38.91
1160 | 50.5 | 62.13 | 38.87
1158 | 50.43 | 62.01 | 38.84
1156 | 50.37 | 61.91 | 38.82
1154 | 50.34 | 61.84 | 38.85
1152 | 50.33 | 61.78 | 38.87
1150 | 50.29 | 61.67 | 38.9
1148 | 50.25 | 61.58 | 38.92
1146 | 50.22 | 61.51 | 38.93
1144 | 50.18 | 61.41 | 38.94
1142 | 50.15 | 61.34 | 38.97
1140 | 50.13 | 61.26 | 39
1138 | 50.18 | 61.27 | 39.1
1136 | 50.16 | 61.17 | 39.15
1134 | 50.11 | 61.07 | 39.15
1132 | 49.96 | 60.88 | 39.04
1130 | 49.95 | 60.81 | 39.09
1128 | 49.98 | 60.76 | 39.19
1126 | 50.02 | 60.76 | 39.28
1124 | 50.09 | 60.78 | 39.39
1122 | 50.05 | 60.68 | 39.41
1120 | 49.93 | 60.51 | 39.34
1118 | 49.94 | 60.47 | 39.42
1116 | 49.97 | 60.44 | 39.51
1114 | 50.01 | 60.4 | 39.62
1112 | 50.06 | 60.41 | 39.72
1110 | 50.13 | 60.42 | 39.84
1108 | 50.12 | 60.34 | 39.9
1106 | 50.08 | 60.24 | 39.93
1104 | 50.15 | 60.24 | 40.05
1102 | 50.24 | 60.28 | 40.2
1100 | 50.22 | 60.21 | 40.24
1098 | 50.12 | 60.05 | 40.19
1096 | 50.22 | 60.09 | 40.35
1094 | 50.36 | 60.17 | 40.55
1092 | 50.41 | 60.2 | 40.62
1090 | 50.35 | 60.11 | 40.59
1088 | 50.33 | 59.96 | 40.71
1086 | 50.44 | 60.02 | 40.87
1084 | 50.58 | 60.11 | 41.05
1082 | 50.6 | 60.07 | 41.12
1080 | 50.53 | 59.95 | 41.11
1078 | 50.59 | 59.96 | 41.22
1076 | 50.67 | 59.99 | 41.35
1074 | 50.77 | 60.04 | 41.5
1072 | 50.92 | 60.15 | 41.69
1070 | 51.01 | 60.19 | 41.82
1068 | 51 | 60.14 | 41.85
1066 | 50.93 | 60.04 | 41.82
1064 | 50.99 | 60.06 | 41.92
1062 | 51.07 | 60.08 | 42.05
1060 | 51.22 | 60.2 | 42.25
1058 | 51.34 | 60.31 | 42.37
1056 | 51.36 | 60.3 | 42.42
1054 | 51.36 | 60.28 | 42.45
1052 | 51.32 | 60.22 | 42.43
1050 | 51.45 | 60.31 | 42.58
1048 | 51.59 | 60.47 | 42.71
1046 | 51.6 | 60.48 | 42.71
1044 | 51.6 | 60.39 | 42.82
1042 | 51.62 | 60.37 | 42.87
1040 | 51.62 | 60.43 | 42.81
1038 | 51.74 | 60.55 | 42.94
1036 | 51.84 | 60.65 | 43.02
1034 | 51.84 | 60.68 | 43
1032 | 51.89 | 60.77 | 43.01
1030 | 51.86 | 60.76 | 42.95
1028 | 51.85 | 60.68 | 43.01
1026 | 51.88 | 60.73 | 43.03
1024 | 51.94 | 60.88 | 43
1022 | 52.02 | 61.04 | 42.99
1020 | 51.97 | 61.04 | 42.91
1018 | 51.92 | 60.93 | 42.92
1016 | 51.89 | 60.92 | 42.86
1014 | 51.93 | 61.09 | 42.77
1012 | 51.97 | 61.22 | 42.73
1010 | 51.95 | 61.26 | 42.65
1008 | 51.93 | 61.29 | 42.56
1006 | 51.83 | 61.25 | 42.4
1004 | 51.78 | 61.3 | 42.26
1002 | 51.79 | 61.4 | 42.18
1000 | 51.78 | 61.46 | 42.11
998 | 51.74 | 61.51 | 41.98
996 | 51.7 | 61.56 | 41.85
994 | 51.6 | 61.62 | 41.58
992 | 51.56 | 61.7 | 41.42
990 | 51.52 | 61.66 | 41.38
988 | 51.43 | 61.66 | 41.21
986 | 51.32 | 61.72 | 40.92
984 | 51.24 | 61.84 | 40.63
982 | 51.21 | 61.96 | 40.45
980 | 51.09 | 61.92 | 40.26
978 | 50.98 | 61.87 | 40.09
976 | 50.99 | 62.01 | 39.96
974 | 50.88 | 62.1 | 39.67
972 | 50.71 | 62.07 | 39.34
970 | 50.61 | 62.16 | 39.06
968 | 50.59 | 62.3 | 38.88
966 | 50.55 | 62.35 | 38.75
964 | 50.44 | 62.38 | 38.5
962 | 50.27 | 62.36 | 38.18
960 | 50.11 | 62.35 | 37.86
958 | 49.97 | 62.38 | 37.57
956 | 49.89 | 62.47 | 37.32
954 | 49.85 | 62.59 | 37.11
952 | 49.78 | 62.67 | 36.9
950 | 49.7 | 62.75 | 36.66
948 | 49.61 | 62.83 | 36.39
946 | 49.49 | 62.86 | 36.13
944 | 49.39 | 62.92 | 35.87
942 | 49.34 | 63.02 | 35.65
940 | 49.25 | 63.09 | 35.41
938 | 49.19 | 63.2 | 35.18
936 | 49.14 | 63.31 | 34.96
934 | 49.06 | 63.4 | 34.72
932 | 48.98 | 63.49 | 34.48
930 | 48.91 | 63.57 | 34.25
928 | 48.84 | 63.66 | 34.02
926 | 48.82 | 63.79 | 33.85
924 | 48.81 | 63.93 | 33.68
922 | 48.73 | 64.03 | 33.43
920 | 48.64 | 64.09 | 33.19
918 | 48.66 | 64.21 | 33.11
916 | 48.76 | 64.47 | 33.04
914 | 48.79 | 64.69 | 32.89
912 | 48.8 | 64.83 | 32.77
910 | 48.78 | 64.95 | 32.6
908 | 48.71 | 65.04 | 32.38
906 | 48.73 | 65.2 | 32.27
904 | 48.85 | 65.45 | 32.25
902 | 48.94 | 65.66 | 32.23
900 | 49 | 65.86 | 32.15
898 | 49.02 | 66.08 | 31.97
896 | 49.06 | 66.25 | 31.87
894 | 49.19 | 66.43 | 31.96
892 | 49.34 | 66.68 | 31.99
890 | 49.45 | 66.96 | 31.94
888 | 49.6 | 67.23 | 31.96
886 | 49.73 | 67.49 | 31.97
884 | 49.8 | 67.67 | 31.94
882 | 50.01 | 67.96 | 32.05
880 | 50.24 | 68.3 | 32.18
878 | 50.44 | 68.59 | 32.29
876 | 50.7 | 68.96 | 32.44
874 | 50.91 | 69.28 | 32.54
872 | 51.09 | 69.57 | 32.61
870 | 51.39 | 69.95 | 32.83
868 | 51.69 | 70.33 | 33.04
866 | 52.02 | 70.71 | 33.33
864 | 52.37 | 71.12 | 33.62
862 | 52.66 | 71.47 | 33.85
860 | 52.92 | 71.8 | 34.04
858 | 53.94 | 73.23 | 34.64
856 | 54.35 | 73.74 | 34.97
854 | 54.84 | 74.31 | 35.37
852 | 55.36 | 74.9 | 35.83
850 | 55.81 | 75.35 | 36.28
www.simtrum.com