## T60 400-700nm BSP
Transmission of 400-700nm Beamsplitter Plate
Wavelength(nm) | %Transmission(45°, Avg.) | %Transmission (45°, P-Pol.) | %Transmission(45°, S-Pol.)
700 | 60.15 | 45.591 | 74.709
699 | 60.132 | 45.5916 | 74.6724
698 | 60.1143 | 45.5927 | 74.6359
697 | 60.097 | 45.5945 | 74.5995
696 | 60.08 | 45.5968 | 74.5632
695 | 60.0634 | 45.5998 | 74.527
694 | 60.0471 | 45.6033 | 74.4908
693 | 60.0311 | 45.6075 | 74.4547
692 | 60.0155 | 45.6123 | 74.4188
691 | 60.0003 | 45.6177 | 74.3829
690 | 59.9854 | 45.6237 | 74.3471
689 | 59.9709 | 45.6304 | 74.3115
688 | 59.9568 | 45.6377 | 74.2759
687 | 59.9431 | 45.6457 | 74.2404
686 | 59.9297 | 45.6544 | 74.2051
685 | 59.9168 | 45.6637 | 74.1699
684 | 59.9042 | 45.6736 | 74.1347
683 | 59.892 | 45.6843 | 74.0997
682 | 59.8803 | 45.6957 | 74.0649
681 | 59.8689 | 45.7077 | 74.0301
680 | 59.858 | 45.7205 | 73.9955
679 | 59.8475 | 45.7339 | 73.9611
678 | 59.8374 | 45.7481 | 73.9267
677 | 59.8278 | 45.763 | 73.8925
676 | 59.8186 | 45.7787 | 73.8585
675 | 59.8098 | 45.795 | 73.8246
674 | 59.8015 | 45.8121 | 73.7909
673 | 59.7937 | 45.83 | 73.7574
672 | 59.7863 | 45.8486 | 73.724
671 | 59.7794 | 45.868 | 73.6908
670 | 59.7729 | 45.8882 | 73.6577
669 | 59.767 | 45.9091 | 73.6249
668 | 59.7615 | 45.9308 | 73.5922
667 | 59.7565 | 45.9533 | 73.5597
666 | 59.752 | 45.9765 | 73.5275
665 | 59.748 | 46.0006 | 73.4954
664 | 59.7445 | 46.0254 | 73.4635
663 | 59.7415 | 46.0511 | 73.4319
662 | 59.739 | 46.0775 | 73.4004
661 | 59.737 | 46.1048 | 73.3692
660 | 59.7355 | 46.1329 | 73.3382
659 | 59.7346 | 46.1617 | 73.3074
658 | 59.7341 | 46.1914 | 73.2768
657 | 59.7342 | 46.2219 | 73.2465
656 | 59.7348 | 46.2532 | 73.2164
655 | 59.736 | 46.2853 | 73.1866
654 | 59.7376 | 46.3183 | 73.157
653 | 59.7398 | 46.352 | 73.1276
652 | 59.7425 | 46.3866 | 73.0985
651 | 59.7458 | 46.4219 | 73.0696
650 | 59.7495 | 46.4581 | 73.041
649 | 59.7506 | 46.4918 | 73.0093
648 | 59.7522 | 46.5264 | 72.9779
647 | 59.7542 | 46.5617 | 72.9468
646 | 59.7568 | 46.5978 | 72.9159
645 | 59.7599 | 46.6347 | 72.8852
644 | 59.7636 | 46.6723 | 72.8548
643 | 59.7677 | 46.7107 | 72.8246
642 | 59.7723 | 46.7499 | 72.7947
641 | 59.7774 | 46.7898 | 72.765
640 | 59.783 | 46.8304 | 72.7355
639 | 59.7899 | 46.8728 | 72.7069
638 | 59.7972 | 46.9159 | 72.6785
637 | 59.805 | 46.9596 | 72.6504
636 | 59.8133 | 47.0041 | 72.6225
635 | 59.822 | 47.0492 | 72.5948
634 | 59.8311 | 47.095 | 72.5673
633 | 59.8407 | 47.1413 | 72.54
632 | 59.8506 | 47.1883 | 72.5129
631 | 59.861 | 47.2359 | 72.486
630 | 59.8717 | 47.2841 | 72.4593
629 | 59.882 | 47.3318 | 72.4322
628 | 59.8927 | 47.3801 | 72.4053
627 | 59.9037 | 47.4289 | 72.3786
626 | 59.915 | 47.4781 | 72.352
625 | 59.9267 | 47.5279 | 72.3255
624 | 59.9386 | 47.5781 | 72.2992
623 | 59.9508 | 47.6287 | 72.273
622 | 59.9633 | 47.6797 | 72.2469
621 | 59.976 | 47.7311 | 72.2209
620 | 59.9889 | 47.7828 | 72.1949
619 | 60.0027 | 47.8358 | 72.1696
618 | 60.0168 | 47.8892 | 72.1444
617 | 60.0309 | 47.9428 | 72.1191
616 | 60.0453 | 47.9966 | 72.0939
615 | 60.0597 | 48.0506 | 72.0687
614 | 60.0741 | 48.1048 | 72.0434
613 | 60.0887 | 48.1592 | 72.0181
612 | 60.1032 | 48.2136 | 71.9928
611 | 60.1177 | 48.2682 | 71.9673
610 | 60.1323 | 48.3228 | 71.9418
609 | 60.1467 | 48.3773 | 71.9161
608 | 60.1611 | 48.4319 | 71.8903
607 | 60.1754 | 48.4865 | 71.8643
606 | 60.1895 | 48.5409 | 71.8381
605 | 60.2035 | 48.5952 | 71.8117
604 | 60.2173 | 48.6494 | 71.7851
603 | 60.2308 | 48.7034 | 71.7582
602 | 60.2441 | 48.7573 | 71.731
601 | 60.2572 | 48.8108 | 71.7035
600 | 60.2699 | 48.8641 | 71.6756
599 | 60.2774 | 48.9122 | 71.6426
598 | 60.2845 | 48.96 | 71.6091
597 | 60.2913 | 49.0073 | 71.5752
596 | 60.2976 | 49.0543 | 71.5409
595 | 60.3034 | 49.1007 | 71.506
594 | 60.3087 | 49.1468 | 71.4707
593 | 60.3136 | 49.1923 | 71.4348
592 | 60.3178 | 49.2373 | 71.3984
591 | 60.3216 | 49.2818 | 71.3613
590 | 60.3247 | 49.3258 | 71.3237
589 | 60.3281 | 49.3702 | 71.2859
588 | 60.3308 | 49.4141 | 71.2475
587 | 60.3329 | 49.4574 | 71.2084
586 | 60.3343 | 49.5002 | 71.1685
585 | 60.3351 | 49.5423 | 71.128
584 | 60.3352 | 49.5838 | 71.0866
583 | 60.3346 | 49.6246 | 71.0445
582 | 60.3333 | 49.6649 | 71.0016
581 | 60.3312 | 49.7045 | 70.9579
580 | 60.3284 | 49.7435 | 70.9134
579 | 60.3241 | 49.7807 | 70.8675
578 | 60.319 | 49.8172 | 70.8207
577 | 60.3131 | 49.8532 | 70.773
576 | 60.3064 | 49.8885 | 70.7244
575 | 60.2991 | 49.9232 | 70.6749
574 | 60.291 | 49.9574 | 70.6245
573 | 60.2821 | 49.991 | 70.5732
572 | 60.2725 | 50.0241 | 70.5209
571 | 60.2622 | 50.0567 | 70.4677
570 | 60.2512 | 50.0888 | 70.4136
569 | 60.2404 | 50.1217 | 70.3591
568 | 60.229 | 50.1544 | 70.3036
567 | 60.2169 | 50.1866 | 70.2473
566 | 60.2043 | 50.2186 | 70.19
565 | 60.1911 | 50.2503 | 70.1318
564 | 60.1773 | 50.2818 | 70.0728
563 | 60.163 | 50.3132 | 70.0128
562 | 60.1482 | 50.3444 | 69.9521
561 | 60.133 | 50.3756 | 69.8904
560 | 60.1174 | 50.4068 | 69.828
559 | 60.1025 | 50.4396 | 69.7654
558 | 60.0873 | 50.4725 | 69.7021
557 | 60.0719 | 50.5057 | 69.6381
556 | 60.0562 | 50.5391 | 69.5734
555 | 60.0405 | 50.5729 | 69.5081
554 | 60.0246 | 50.6071 | 69.4422
553 | 60.0087 | 50.6417 | 69.3758
552 | 59.9929 | 50.6769 | 69.3089
551 | 59.9772 | 50.7127 | 69.2416
550 | 59.9616 | 50.7492 | 69.1739
549 | 59.937 | 50.7763 | 69.0977
548 | 59.9126 | 50.8041 | 69.0211
547 | 59.8885 | 50.8326 | 68.9444
546 | 59.8647 | 50.862 | 68.8675
545 | 59.8414 | 50.8923 | 68.7906
544 | 59.8186 | 50.9235 | 68.7137
543 | 59.7964 | 50.9557 | 68.637
542 | 59.7748 | 50.989 | 68.5605
541 | 59.7539 | 51.0235 | 68.4843
540 | 59.7337 | 51.059 | 68.4084
539 | 59.7158 | 51.0978 | 68.3339
538 | 59.6988 | 51.1378 | 68.2599
537 | 59.6829 | 51.1791 | 68.1867
536 | 59.668 | 51.2217 | 68.1143
535 | 59.6543 | 51.2657 | 68.0429
534 | 59.6418 | 51.311 | 67.9726
533 | 59.6306 | 51.3578 | 67.9034
532 | 59.6207 | 51.4058 | 67.8355
531 | 59.6122 | 51.4552 | 67.7691
530 | 59.6051 | 51.5059 | 67.7042
529 | 59.5995 | 51.5579 | 67.641
528 | 59.5954 | 51.6111 | 67.5797
527 | 59.5929 | 51.6655 | 67.5202
526 | 59.592 | 51.721 | 67.4629
525 | 59.5927 | 51.7776 | 67.4077
524 | 59.595 | 51.8351 | 67.3549
523 | 59.599 | 51.8934 | 67.3047
522 | 59.6047 | 51.9524 | 67.257
521 | 59.6121 | 52.012 | 67.2121
520 | 59.6211 | 52.0721 | 67.1701
519 | 59.6318 | 52.1324 | 67.1312
518 | 59.6442 | 52.1928 | 67.0955
517 | 59.6581 | 52.2531 | 67.0632
516 | 59.6737 | 52.3131 | 67.0343
515 | 59.6908 | 52.3727 | 67.009
514 | 59.7095 | 52.4314 | 66.9876
513 | 59.7296 | 52.4891 | 66.97
512 | 59.751 | 52.5456 | 66.9565
511 | 59.7738 | 52.6004 | 66.9472
510 | 59.7979 | 52.6535 | 66.9423
509 | 59.8248 | 52.7067 | 66.9429
508 | 59.8528 | 52.7575 | 66.9482
507 | 59.8818 | 52.8054 | 66.9582
506 | 59.9116 | 52.8501 | 66.9732
505 | 59.9422 | 52.8912 | 66.9932
504 | 59.9734 | 52.9284 | 67.0183
503 | 60.005 | 52.9613 | 67.0487
502 | 60.0369 | 52.9895 | 67.0844
501 | 60.0691 | 53.0125 | 67.1256
500 | 60.1013 | 53.0301 | 67.1725
499 | 60.1224 | 53.0288 | 67.2159
498 | 60.1432 | 53.0211 | 67.2654
497 | 60.1638 | 53.0065 | 67.321
496 | 60.1838 | 52.9848 | 67.3828
495 | 60.2032 | 52.9555 | 67.4509
494 | 60.2218 | 52.9182 | 67.5253
493 | 60.2394 | 52.8727 | 67.6062
492 | 60.256 | 52.8185 | 67.6935
491 | 60.2714 | 52.7555 | 67.7873
490 | 60.2855 | 52.6833 | 67.8877
489 | 60.2965 | 52.5998 | 67.9932
488 | 60.306 | 52.5068 | 68.1053
487 | 60.314 | 52.4041 | 68.2239
486 | 60.3203 | 52.2916 | 68.349
485 | 60.325 | 52.1693 | 68.4806
484 | 60.3279 | 52.0372 | 68.6187
483 | 60.3291 | 51.8951 | 68.7631
482 | 60.3286 | 51.7433 | 68.9139
481 | 60.3263 | 51.5817 | 69.0708
480 | 60.3223 | 51.4107 | 69.2338
479 | 60.3196 | 51.2333 | 69.4058
478 | 60.3151 | 51.0467 | 69.5836
477 | 60.3091 | 50.8512 | 69.7669
476 | 60.3014 | 50.6471 | 69.9557
475 | 60.2923 | 50.435 | 70.1496
474 | 60.2818 | 50.2152 | 70.3484
473 | 60.2701 | 49.9883 | 70.5518
472 | 60.2572 | 49.7549 | 70.7595
471 | 60.2434 | 49.5156 | 70.9711
470 | 60.2287 | 49.2711 | 71.1863
469 | 60.2134 | 49.0221 | 71.4047
468 | 60.1976 | 48.7693 | 71.6258
467 | 60.1813 | 48.5135 | 71.8492
466 | 60.1649 | 48.2555 | 72.0744
465 | 60.1484 | 47.996 | 72.3008
464 | 60.132 | 47.7361 | 72.5279
463 | 60.1158 | 47.4764 | 72.7552
462 | 60.1 | 47.218 | 72.9819
461 | 60.0846 | 46.9616 | 73.2075
460 | 60.0698 | 46.7082 | 73.4313
459 | 60.0556 | 46.4587 | 73.6525
458 | 60.0422 | 46.214 | 73.8705
457 | 60.0297 | 45.9749 | 74.0844
456 | 60.018 | 45.7423 | 74.2936
455 | 60.0072 | 45.5172 | 74.4972
454 | 59.9974 | 45.3004 | 74.6943
453 | 59.9885 | 45.0928 | 74.8843
452 | 59.9806 | 44.8951 | 75.0661
451 | 59.9737 | 44.7083 | 75.2391
450 | 59.9677 | 44.5331 | 75.4022
449 | 59.9484 | 44.3513 | 75.5456
448 | 59.9302 | 44.1835 | 75.677
447 | 59.9129 | 44.0304 | 75.7955
446 | 59.8965 | 43.8927 | 75.9003
445 | 59.8809 | 43.7713 | 75.9905
444 | 59.866 | 43.6668 | 76.0652
443 | 59.8518 | 43.5799 | 76.1237
442 | 59.8382 | 43.5113 | 76.1652
441 | 59.8252 | 43.4615 | 76.189
440 | 59.8129 | 43.4313 | 76.1944
439 | 59.8019 | 43.4222 | 76.1816
438 | 59.7916 | 43.4338 | 76.1493
437 | 59.7819 | 43.4667 | 76.0971
436 | 59.773 | 43.5212 | 76.0248
435 | 59.765 | 43.5979 | 75.932
434 | 59.7579 | 43.6972 | 75.8186
433 | 59.752 | 43.8192 | 75.6848
432 | 59.7474 | 43.9644 | 75.5304
431 | 59.7444 | 44.133 | 75.3558
430 | 59.7431 | 44.325 | 75.1612
429 | 59.7438 | 44.5406 | 74.947
428 | 59.7467 | 44.7796 | 74.7138
427 | 59.7521 | 45.042 | 74.4623
426 | 59.7602 | 45.3274 | 74.1931
425 | 59.7712 | 45.6353 | 73.9071
424 | 59.7854 | 45.9653 | 73.6054
423 | 59.8028 | 46.3166 | 73.2889
422 | 59.8235 | 46.6882 | 72.9588
421 | 59.8477 | 47.0789 | 72.6164
420 | 59.8752 | 47.4875 | 72.263
419 | 59.9085 | 47.9168 | 71.9003
418 | 59.945 | 48.3605 | 71.5295
417 | 59.9843 | 48.8165 | 71.1521
416 | 60.026 | 49.2823 | 70.7696
415 | 60.0694 | 49.755 | 70.3838
414 | 60.1139 | 50.2315 | 69.9962
413 | 60.1585 | 50.7085 | 69.6085
412 | 60.2023 | 51.1821 | 69.2226
411 | 60.2442 | 51.6483 | 68.84
410 | 60.2828 | 52.1031 | 68.4625
409 | 60.3169 | 52.5419 | 68.092
408 | 60.3451 | 52.9602 | 67.73
407 | 60.366 | 53.3535 | 67.3784
406 | 60.378 | 53.7172 | 67.0389
405 | 60.38 | 54.0468 | 66.7132
404 | 60.3706 | 54.3383 | 66.403
403 | 60.3489 | 54.5877 | 66.11
402 | 60.3138 | 54.7917 | 65.8358
401 | 60.2649 | 54.9475 | 65.5822
400 | 60.2018 | 55.0528 | 65.3508
www.simtrum.com