## T60 650-900nm BSP
Transmission of 650-900nm Beamsplitter Plate
Wavelength(nm) | %Transmission(45°, Avg.) | %Transmission (45°, P-Pol.) | %Transmission(45°, S-Pol.)
950 | 56.3587 | 68.7437 | 43.9736
949 | 56.5599 | 69.092 | 44.0277
948 | 56.7561 | 69.437 | 44.0751
947 | 56.9473 | 69.7784 | 44.1162
946 | 57.1334 | 70.1157 | 44.151
945 | 57.3142 | 70.4486 | 44.1799
944 | 57.4899 | 70.7767 | 44.203
943 | 57.6602 | 71.0996 | 44.2208
942 | 57.8251 | 71.4169 | 44.2333
941 | 57.9847 | 71.7283 | 44.2411
940 | 58.1388 | 72.0333 | 44.2442
939 | 58.2873 | 72.3316 | 44.243
938 | 58.4304 | 72.6229 | 44.2378
937 | 58.5679 | 72.9067 | 44.2291
936 | 58.6999 | 73.1827 | 44.217
935 | 58.8263 | 73.4506 | 44.202
934 | 58.9471 | 73.7099 | 44.1844
933 | 59.0625 | 73.9605 | 44.1645
932 | 59.1722 | 74.2019 | 44.1426
931 | 59.2765 | 74.4339 | 44.1191
930 | 59.3753 | 74.6562 | 44.0944
929 | 59.4686 | 74.8686 | 44.0686
928 | 59.5565 | 75.0707 | 44.0423
927 | 59.639 | 75.2625 | 44.0156
926 | 59.7162 | 75.4435 | 43.9889
925 | 59.7882 | 75.6138 | 43.9626
924 | 59.8549 | 75.773 | 43.9369
923 | 59.9166 | 75.9211 | 43.9121
922 | 59.9732 | 76.058 | 43.8885
921 | 60.0249 | 76.1834 | 43.8664
920 | 60.0717 | 76.2974 | 43.8461
919 | 60.1138 | 76.3999 | 43.8277
918 | 60.1512 | 76.4908 | 43.8116
917 | 60.1842 | 76.5702 | 43.7981
916 | 60.2127 | 76.638 | 43.7874
915 | 60.237 | 76.6942 | 43.7798
914 | 60.2572 | 76.7391 | 43.7753
913 | 60.2734 | 76.7725 | 43.7744
912 | 60.2859 | 76.7946 | 43.7771
911 | 60.2947 | 76.8057 | 43.7837
910 | 60.3 | 76.8057 | 43.7943
909 | 60.302 | 76.7949 | 43.8091
908 | 60.3009 | 76.7735 | 43.8283
907 | 60.2968 | 76.7416 | 43.852
906 | 60.29 | 76.6996 | 43.8803
905 | 60.2806 | 76.6476 | 43.9135
904 | 60.2688 | 76.5859 | 43.9516
903 | 60.2548 | 76.5149 | 43.9947
902 | 60.2388 | 76.4347 | 44.0429
901 | 60.2211 | 76.3458 | 44.0964
900 | 60.2017 | 76.2484 | 44.1551
899 | 60.1805 | 76.1415 | 44.2194
898 | 60.158 | 76.0268 | 44.2893
897 | 60.1346 | 75.9045 | 44.3647
896 | 60.1104 | 75.7751 | 44.4457
895 | 60.0857 | 75.639 | 44.5324
894 | 60.0605 | 75.4964 | 44.6247
893 | 60.0352 | 75.3478 | 44.7226
892 | 60.0099 | 75.1936 | 44.8261
891 | 59.9847 | 75.0342 | 44.9353
890 | 59.96 | 74.87 | 45.0499
889 | 59.9357 | 74.7014 | 45.1701
888 | 59.9122 | 74.5287 | 45.2956
887 | 59.8895 | 74.3524 | 45.4265
886 | 59.8678 | 74.1729 | 45.5627
885 | 59.8472 | 73.9905 | 45.7039
884 | 59.8279 | 73.8057 | 45.8502
883 | 59.81 | 73.6188 | 46.0013
882 | 59.7936 | 73.4302 | 46.1571
881 | 59.7788 | 73.2402 | 46.3174
880 | 59.7656 | 73.0493 | 46.482
879 | 59.7541 | 72.8573 | 46.6508
878 | 59.7443 | 72.6651 | 46.8235
877 | 59.7364 | 72.473 | 46.9998
876 | 59.7304 | 72.2812 | 47.1796
875 | 59.7263 | 72.0901 | 47.3625
874 | 59.7242 | 71.9001 | 47.5482
873 | 59.724 | 71.7114 | 47.7366
872 | 59.7257 | 71.5243 | 47.9271
871 | 59.7293 | 71.3391 | 48.1196
870 | 59.7349 | 71.156 | 48.3137
869 | 59.7422 | 70.9755 | 48.5089
868 | 59.7513 | 70.7976 | 48.705
867 | 59.7621 | 70.6226 | 48.9015
866 | 59.7745 | 70.4508 | 49.0981
865 | 59.7884 | 70.2825 | 49.2943
864 | 59.8037 | 70.1177 | 49.4898
863 | 59.8204 | 69.9567 | 49.684
862 | 59.8382 | 69.7998 | 49.8766
861 | 59.8571 | 69.6471 | 50.0671
860 | 59.8769 | 69.4987 | 50.255
859 | 59.8972 | 69.3545 | 50.44
858 | 59.9182 | 69.215 | 50.6215
857 | 59.9397 | 69.0803 | 50.7991
856 | 59.9615 | 68.9507 | 50.9723
855 | 59.9835 | 68.8261 | 51.1408
854 | 60.0055 | 68.7068 | 51.3041
853 | 60.0273 | 68.5929 | 51.4617
852 | 60.0489 | 68.4844 | 51.6133
851 | 60.07 | 68.3815 | 51.7584
850 | 60.0905 | 68.2842 | 51.8967
849 | 60.1102 | 68.1926 | 52.0278
848 | 60.1291 | 68.1069 | 52.1513
847 | 60.1469 | 68.027 | 52.2669
846 | 60.1636 | 67.953 | 52.3743
845 | 60.1791 | 67.8849 | 52.4733
844 | 60.1932 | 67.8229 | 52.5635
843 | 60.2058 | 67.7669 | 52.6447
842 | 60.217 | 67.717 | 52.7169
841 | 60.2265 | 67.6732 | 52.7797
840 | 60.2343 | 67.6355 | 52.8331
839 | 60.2402 | 67.6037 | 52.8767
838 | 60.2443 | 67.5779 | 52.9107
837 | 60.2467 | 67.5583 | 52.935
836 | 60.2473 | 67.5449 | 52.9498
835 | 60.2462 | 67.5375 | 52.9548
834 | 60.2433 | 67.5362 | 52.9504
833 | 60.2387 | 67.541 | 52.9365
832 | 60.2325 | 67.5517 | 52.9133
831 | 60.2247 | 67.5685 | 52.8809
830 | 60.2154 | 67.5911 | 52.8396
829 | 60.2046 | 67.6197 | 52.7896
828 | 60.1925 | 67.654 | 52.731
827 | 60.1791 | 67.6941 | 52.6642
826 | 60.1647 | 67.7398 | 52.5895
825 | 60.1491 | 67.7912 | 52.5071
824 | 60.1327 | 67.8481 | 52.4174
823 | 60.1156 | 67.9104 | 52.3208
822 | 60.0978 | 67.978 | 52.2176
821 | 60.0795 | 68.0508 | 52.1081
820 | 60.0608 | 68.1288 | 51.9928
819 | 60.0417 | 68.2117 | 51.8717
818 | 60.0225 | 68.2995 | 51.7455
817 | 60.0034 | 68.3921 | 51.6147
816 | 59.9845 | 68.4894 | 51.4796
815 | 59.9659 | 68.5912 | 51.3406
814 | 59.9477 | 68.6974 | 51.1981
813 | 59.9302 | 68.8079 | 51.0525
812 | 59.9133 | 68.9224 | 50.9042
811 | 59.8972 | 69.041 | 50.7535
810 | 59.882 | 69.1633 | 50.6008
809 | 59.8679 | 69.2893 | 50.4465
808 | 59.8548 | 69.4187 | 50.2909
807 | 59.8428 | 69.5514 | 50.1343
806 | 59.8321 | 69.6872 | 49.977
805 | 59.8227 | 69.826 | 49.8194
804 | 59.8146 | 69.9676 | 49.6617
803 | 59.8079 | 70.1117 | 49.5042
802 | 59.8027 | 70.2582 | 49.3471
801 | 59.7988 | 70.4069 | 49.1907
800 | 59.7964 | 70.5576 | 49.0352
799 | 59.7953 | 70.71 | 48.8805
798 | 59.7957 | 70.8641 | 48.7272
797 | 59.7974 | 71.0196 | 48.5753
796 | 59.8006 | 71.1762 | 48.425
795 | 59.8052 | 71.3339 | 48.2765
794 | 59.811 | 71.4922 | 48.1298
793 | 59.8181 | 71.6512 | 47.9851
792 | 59.8264 | 71.8104 | 47.8424
791 | 59.8359 | 71.9698 | 47.7019
790 | 59.8464 | 72.1292 | 47.5636
789 | 59.8579 | 72.2882 | 47.4275
788 | 59.8702 | 72.4467 | 47.2937
787 | 59.8834 | 72.6045 | 47.1623
786 | 59.8972 | 72.7614 | 47.0331
785 | 59.9117 | 72.9171 | 46.9063
784 | 59.9267 | 73.0715 | 46.7818
783 | 59.942 | 73.2244 | 46.6597
782 | 59.9577 | 73.3755 | 46.5399
781 | 59.9736 | 73.5247 | 46.4224
780 | 59.9895 | 73.6718 | 46.3072
779 | 60.0053 | 73.8166 | 46.194
778 | 60.021 | 73.9589 | 46.0831
777 | 60.0364 | 74.0984 | 45.9744
776 | 60.0515 | 74.2352 | 45.8679
775 | 60.0661 | 74.3689 | 45.7634
774 | 60.0802 | 74.4994 | 45.6611
773 | 60.0937 | 74.6265 | 45.5609
772 | 60.1065 | 74.7501 | 45.4628
771 | 60.1184 | 74.8701 | 45.3667
770 | 60.1295 | 74.9863 | 45.2727
769 | 60.1396 | 75.0985 | 45.1807
768 | 60.1487 | 75.2067 | 45.0907
767 | 60.1568 | 75.3107 | 45.0029
766 | 60.1637 | 75.4103 | 44.9171
765 | 60.1695 | 75.5056 | 44.8334
764 | 60.1741 | 75.5963 | 44.752
763 | 60.1775 | 75.6823 | 44.6727
762 | 60.1797 | 75.7637 | 44.5957
761 | 60.1806 | 75.8401 | 44.5211
760 | 60.1803 | 75.9117 | 44.449
759 | 60.1786 | 75.9781 | 44.379
758 | 60.1756 | 76.0393 | 44.3118
757 | 60.1714 | 76.0954 | 44.2473
756 | 60.166 | 76.1463 | 44.1856
755 | 60.1595 | 76.1918 | 44.1271
754 | 60.1519 | 76.232 | 44.0717
753 | 60.1432 | 76.2668 | 44.0197
752 | 60.1336 | 76.2961 | 43.9712
751 | 60.1232 | 76.3198 | 43.9265
750 | 60.1118 | 76.338 | 43.8856
749 | 60.0998 | 76.3506 | 43.8489
748 | 60.087 | 76.3575 | 43.8165
747 | 60.0737 | 76.3588 | 43.7887
746 | 60.0599 | 76.3543 | 43.7656
745 | 60.0457 | 76.344 | 43.7474
744 | 60.0312 | 76.328 | 43.7345
743 | 60.0166 | 76.3061 | 43.727
742 | 60.0018 | 76.2784 | 43.7252
741 | 59.987 | 76.2448 | 43.7293
740 | 59.9724 | 76.2054 | 43.7394
739 | 59.9575 | 76.1595 | 43.7555
738 | 59.9429 | 76.1077 | 43.7781
737 | 59.9287 | 76.0499 | 43.8075
736 | 59.915 | 75.9862 | 43.8439
735 | 59.902 | 75.9165 | 43.8874
734 | 59.8896 | 75.8409 | 43.9383
733 | 59.8781 | 75.7594 | 43.9968
732 | 59.8674 | 75.6719 | 44.063
731 | 59.8578 | 75.5786 | 44.137
730 | 59.8492 | 75.4794 | 44.219
729 | 59.8417 | 75.3744 | 44.309
728 | 59.8354 | 75.2636 | 44.4073
727 | 59.8304 | 75.1471 | 44.5138
726 | 59.8268 | 75.0249 | 44.6286
725 | 59.8245 | 74.8972 | 44.7517
724 | 59.8236 | 74.764 | 44.8831
723 | 59.8241 | 74.6255 | 45.0228
722 | 59.8262 | 74.4817 | 45.1706
721 | 59.8297 | 74.3328 | 45.3266
720 | 59.8347 | 74.1789 | 45.4904
719 | 59.8405 | 74.0193 | 45.6617
718 | 59.8478 | 73.8551 | 45.8405
717 | 59.8566 | 73.6865 | 46.0267
716 | 59.8667 | 73.5135 | 46.2198
715 | 59.8781 | 73.3366 | 46.4197
714 | 59.8908 | 73.1559 | 46.6258
713 | 59.9047 | 72.9716 | 46.8377
712 | 59.9196 | 72.7842 | 47.0551
711 | 59.9355 | 72.5938 | 47.2772
710 | 59.9522 | 72.4007 | 47.5037
709 | 59.9696 | 72.2054 | 47.7338
708 | 59.9876 | 72.0081 | 47.967
707 | 60.0059 | 71.8093 | 48.2025
706 | 60.0244 | 71.6092 | 48.4396
705 | 60.0429 | 71.4084 | 48.6775
704 | 60.0613 | 71.2071 | 48.9154
703 | 60.0793 | 71.0059 | 49.1526
702 | 60.0966 | 70.8052 | 49.3881
701 | 60.1132 | 70.6053 | 49.6211
700 | 60.1288 | 70.4068 | 49.8507
699 | 60.1442 | 70.2074 | 50.081
698 | 60.1581 | 70.0103 | 50.306
697 | 60.1705 | 69.8161 | 50.5248
696 | 60.1809 | 69.6253 | 50.7366
695 | 60.1894 | 69.4382 | 50.9405
694 | 60.1956 | 69.2556 | 51.1357
693 | 60.1996 | 69.0777 | 51.3214
692 | 60.2011 | 68.9052 | 51.497
691 | 60.2001 | 68.7385 | 51.6617
690 | 60.1966 | 68.5782 | 51.815
689 | 60.1904 | 68.4245 | 51.9563
688 | 60.1818 | 68.2782 | 52.0854
687 | 60.1706 | 68.1394 | 52.2018
686 | 60.1571 | 68.0088 | 52.3054
685 | 60.1414 | 67.8867 | 52.396
684 | 60.1236 | 67.7736 | 52.4735
683 | 60.1039 | 67.6697 | 52.5381
682 | 60.0827 | 67.5754 | 52.5899
681 | 60.0601 | 67.4911 | 52.6292
680 | 60.0366 | 67.417 | 52.6562
679 | 60.0118 | 67.3528 | 52.6708
678 | 59.9868 | 67.2993 | 52.6742
677 | 59.9618 | 67.2569 | 52.6667
676 | 59.9375 | 67.2257 | 52.6492
675 | 59.914 | 67.2058 | 52.6222
674 | 59.8918 | 67.1972 | 52.5863
673 | 59.8713 | 67.2001 | 52.5425
672 | 59.8528 | 67.2144 | 52.4913
671 | 59.8367 | 67.24 | 52.4335
670 | 59.8233 | 67.2769 | 52.3698
669 | 59.8129 | 67.3249 | 52.3009
668 | 59.8057 | 67.3838 | 52.2275
667 | 59.8018 | 67.4534 | 52.1502
666 | 59.8014 | 67.5334 | 52.0695
665 | 59.8047 | 67.6233 | 51.986
664 | 59.8115 | 67.7228 | 51.9001
663 | 59.8219 | 67.8315 | 51.8122
662 | 59.8357 | 67.9488 | 51.7226
661 | 59.8527 | 68.0741 | 51.6314
660 | 59.8728 | 68.2069 | 51.5388
659 | 59.8953 | 68.3464 | 51.4443
658 | 59.9202 | 68.492 | 51.3485
657 | 59.947 | 68.6429 | 51.2511
656 | 59.9752 | 68.7985 | 51.152
655 | 60.0043 | 68.9578 | 51.0509
654 | 60.0338 | 69.12 | 50.9475
653 | 60.0629 | 69.2844 | 50.8415
652 | 60.0912 | 69.4501 | 50.7323
651 | 60.1179 | 69.6162 | 50.6196
650 | 60.1424 | 69.782 | 50.5029
649 | 60.1618 | 69.943 | 50.3805
648 | 60.1776 | 70.1021 | 50.2532
647 | 60.1894 | 70.2584 | 50.1204
646 | 60.1967 | 70.4114 | 49.982
645 | 60.1991 | 70.5606 | 49.8375
644 | 60.1963 | 70.7055 | 49.687
643 | 60.1881 | 70.8459 | 49.5303
642 | 60.1745 | 70.9815 | 49.3676
641 | 60.1557 | 71.1123 | 49.1991
640 | 60.1318 | 71.2383 | 49.0253
639 | 60.1022 | 71.3591 | 48.8453
638 | 60.0685 | 71.4755 | 48.6614
637 | 60.0313 | 71.5882 | 48.4744
636 | 59.9918 | 71.6979 | 48.2857
635 | 59.951 | 71.8054 | 48.0967
634 | 59.9104 | 71.9117 | 47.9091
633 | 59.8714 | 72.0181 | 47.7247
632 | 59.8357 | 72.1259 | 47.5456
631 | 59.8054 | 72.2367 | 47.3741
630 | 59.7825 | 72.3523 | 47.2128
629 | 59.7693 | 72.4743 | 47.0642
628 | 59.7681 | 72.6049 | 46.9313
627 | 59.7815 | 72.746 | 46.817
626 | 59.8123 | 72.8999 | 46.7246
625 | 59.8632 | 73.069 | 46.6574
624 | 59.9372 | 73.2554 | 46.619
623 | 60.0373 | 73.4617 | 46.613
622 | 60.1668 | 73.6903 | 46.6432
621 | 60.3287 | 73.9436 | 46.7138
620 | 60.5265 | 74.2242 | 46.8288
619 | 60.7628 | 74.5339 | 46.9917
618 | 61.0422 | 74.8759 | 47.2085
617 | 61.3682 | 75.2523 | 47.484
616 | 61.7444 | 75.6654 | 47.8234
615 | 62.1745 | 76.117 | 48.2319
614 | 62.6621 | 76.6089 | 48.7152
613 | 63.2108 | 77.1425 | 49.2792
612 | 63.8243 | 77.7188 | 49.9298
611 | 64.506 | 78.3385 | 50.6735
610 | 65.2591 | 79.0017 | 51.5166
609 | 66.0868 | 79.7079 | 52.4657
608 | 66.9916 | 80.456 | 53.5272
607 | 67.9756 | 81.2439 | 54.7072
606 | 69.04 | 82.0687 | 56.0113
605 | 70.1851 | 82.9264 | 57.4438
604 | 71.4095 | 83.8115 | 59.0076
603 | 72.7102 | 84.7176 | 60.7029
602 | 74.0815 | 85.6363 | 62.5268
601 | 75.5145 | 86.5579 | 64.4712
600 | 76.9963 | 87.4707 | 66.5219
|  | 69.943 | 50.3805
|  | 70.1021 | 50.2532
|  | 70.2584 | 50.1204
|  | 70.4114 | 49.982
|  | 70.5606 | 49.8375
|  | 70.7055 | 49.687
|  | 70.8459 | 49.5303
|  | 70.9815 | 49.3676
|  | 71.1123 | 49.1991
|  | 71.2383 | 49.0253
|  | 71.3591 | 48.8453
|  | 71.4755 | 48.6614
|  | 71.5882 | 48.4744
|  | 71.6979 | 48.2857
|  | 71.8054 | 48.0967
|  | 71.9117 | 47.9091
|  | 72.0181 | 47.7247
|  | 72.1259 | 47.5456
|  | 72.2367 | 47.3741
|  | 72.3523 | 47.2128
|  | 72.4743 | 47.0642
|  | 72.6049 | 46.9313
|  | 72.746 | 46.817
|  | 72.8999 | 46.7246
|  | 73.069 | 46.6574
|  | 73.2554 | 46.619
|  | 73.4617 | 46.613
|  | 73.6903 | 46.6432
|  | 73.9436 | 46.7138
|  | 74.2242 | 46.8288
|  | 74.5339 | 46.9917
|  | 74.8759 | 47.2085
|  | 75.2523 | 47.484
|  | 75.6654 | 47.8234
|  | 76.117 | 48.2319
|  | 76.6089 | 48.7152
|  | 77.1425 | 49.2792
|  | 77.7188 | 49.9298
|  | 78.3385 | 50.6735
|  | 79.0017 | 51.5166
|  | 79.7079 | 52.4657
|  | 80.456 | 53.5272
|  | 81.2439 | 54.7072
|  | 82.0687 | 56.0113
|  | 82.9264 | 57.4438
|  | 83.8115 | 59.0076
|  | 84.7176 | 60.7029
|  | 85.6363 | 62.5268
|  | 86.5579 | 64.4712
|  | 87.4707 | 66.5219
www.simtrum.com