## T60 900-1200nm BSP
Transmission of 900-1200nm Beamsplitter Plate
Wavelength(nm) | %Transmission(45°, Avg.) | %Transmission (45°, P-Pol.) | %Transmission(45°, S-Pol.)
1250 | 59.7037 | 69.1061 | 50.3012
1249 | 59.6861 | 69.0503 | 50.322
1248 | 59.6695 | 68.9955 | 50.3435
1247 | 59.6538 | 68.9418 | 50.3658
1246 | 59.639 | 68.8891 | 50.3888
1245 | 59.625 | 68.8376 | 50.4125
1244 | 59.612 | 68.7871 | 50.4369
1243 | 59.5998 | 68.7377 | 50.462
1242 | 59.5885 | 68.6893 | 50.4877
1241 | 59.5781 | 68.6421 | 50.514
1240 | 59.5685 | 68.596 | 50.541
1239 | 59.5596 | 68.5508 | 50.5683
1238 | 59.5515 | 68.5068 | 50.5962
1237 | 59.5443 | 68.4639 | 50.6247
1236 | 59.5379 | 68.4221 | 50.6537
1235 | 59.5323 | 68.3814 | 50.6831
1234 | 59.5275 | 68.3419 | 50.713
1233 | 59.5234 | 68.3035 | 50.7434
1232 | 59.5202 | 68.2662 | 50.7742
1231 | 59.5177 | 68.2301 | 50.8053
1230 | 59.516 | 68.1952 | 50.8368
1229 | 59.515 | 68.1614 | 50.8687
1228 | 59.5148 | 68.1287 | 50.9009
1227 | 59.5153 | 68.0972 | 50.9333
1226 | 59.5165 | 68.0669 | 50.966
1225 | 59.5183 | 68.0377 | 50.9989
1224 | 59.5209 | 68.0098 | 51.032
1223 | 59.5241 | 67.983 | 51.0653
1222 | 59.528 | 67.9573 | 51.0987
1221 | 59.5326 | 67.9329 | 51.1322
1220 | 59.5377 | 67.9096 | 51.1658
1219 | 59.5433 | 67.8874 | 51.1993
1218 | 59.5496 | 67.8664 | 51.2328
1217 | 59.5564 | 67.8466 | 51.2662
1216 | 59.5638 | 67.8279 | 51.2996
1215 | 59.5717 | 67.8105 | 51.3329
1214 | 59.5802 | 67.7942 | 51.3661
1213 | 59.5892 | 67.7792 | 51.3991
1212 | 59.5987 | 67.7654 | 51.432
1211 | 59.6087 | 67.7527 | 51.4646
1210 | 59.6191 | 67.7413 | 51.497
1209 | 59.6301 | 67.7311 | 51.529
1208 | 59.6414 | 67.7221 | 51.5608
1207 | 59.6532 | 67.7143 | 51.5922
1206 | 59.6654 | 67.7077 | 51.6232
1205 | 59.678 | 67.7024 | 51.6537
1204 | 59.691 | 67.6982 | 51.6838
1203 | 59.7043 | 67.6953 | 51.7134
1202 | 59.718 | 67.6935 | 51.7424
1201 | 59.7319 | 67.693 | 51.7709
1200 | 59.7462 | 67.6937 | 51.7987
1199 | 59.7606 | 67.6955 | 51.8258
1198 | 59.7753 | 67.6984 | 51.8521
1197 | 59.7902 | 67.7026 | 51.8777
1196 | 59.8053 | 67.708 | 51.9026
1195 | 59.8206 | 67.7146 | 51.9266
1194 | 59.8362 | 67.7225 | 51.9499
1193 | 59.8519 | 67.7315 | 51.9722
1192 | 59.8677 | 67.7417 | 51.9937
1191 | 59.8837 | 67.7532 | 52.0142
1190 | 59.8998 | 67.7658 | 52.0337
1189 | 59.916 | 67.7797 | 52.0523
1188 | 59.9322 | 67.7947 | 52.0697
1187 | 59.9486 | 67.811 | 52.0861
1186 | 59.9649 | 67.8284 | 52.1014
1185 | 59.9813 | 67.8471 | 52.1155
1184 | 59.9977 | 67.8669 | 52.1285
1183 | 60.0141 | 67.8879 | 52.1402
1182 | 60.0304 | 67.9101 | 52.1507
1181 | 60.0467 | 67.9335 | 52.1599
1180 | 60.0629 | 67.958 | 52.1678
1179 | 60.0789 | 67.9836 | 52.1741
1178 | 60.0947 | 68.0103 | 52.1791
1177 | 60.1105 | 68.0382 | 52.1827
1176 | 60.1261 | 68.0673 | 52.1848
1175 | 60.1415 | 68.0975 | 52.1855
1174 | 60.1568 | 68.1289 | 52.1847
1173 | 60.1719 | 68.1614 | 52.1823
1172 | 60.1868 | 68.1951 | 52.1785
1171 | 60.2014 | 68.2298 | 52.173
1170 | 60.2159 | 68.2657 | 52.166
1169 | 60.23 | 68.3027 | 52.1573
1168 | 60.244 | 68.3409 | 52.1471
1167 | 60.2576 | 68.3801 | 52.1351
1166 | 60.271 | 68.4204 | 52.1215
1165 | 60.284 | 68.4618 | 52.1062
1164 | 60.2968 | 68.5043 | 52.0892
1163 | 60.3092 | 68.5479 | 52.0705
1162 | 60.3213 | 68.5926 | 52.05
1161 | 60.333 | 68.6382 | 52.0277
1160 | 60.3444 | 68.685 | 52.0037
1159 | 60.3552 | 68.7326 | 51.9777
1158 | 60.3656 | 68.7813 | 51.95
1157 | 60.3757 | 68.831 | 51.9204
1156 | 60.3853 | 68.8817 | 51.889
1155 | 60.3946 | 68.9334 | 51.8558
1154 | 60.4034 | 68.9861 | 51.8208
1153 | 60.4119 | 69.0397 | 51.784
1152 | 60.4198 | 69.0943 | 51.7454
1151 | 60.4274 | 69.1499 | 51.7049
1150 | 60.4345 | 69.2064 | 51.6626
1149 | 60.4412 | 69.2639 | 51.6185
1148 | 60.4474 | 69.3222 | 51.5726
1147 | 60.4532 | 69.3815 | 51.5249
1146 | 60.4585 | 69.4416 | 51.4754
1145 | 60.4634 | 69.5026 | 51.4242
1144 | 60.4678 | 69.5645 | 51.3711
1143 | 60.4718 | 69.6273 | 51.3163
1142 | 60.4753 | 69.6908 | 51.2597
1141 | 60.4783 | 69.7552 | 51.2014
1140 | 60.4809 | 69.8203 | 51.1414
1139 | 60.4828 | 69.8862 | 51.0795
1138 | 60.4843 | 69.9528 | 51.0159
1137 | 60.4853 | 70.0201 | 50.9506
1136 | 60.4859 | 70.0882 | 50.8837
1135 | 60.4861 | 70.157 | 50.8152
1134 | 60.4858 | 70.2265 | 50.745
1133 | 60.485 | 70.2966 | 50.6734
1132 | 60.4838 | 70.3675 | 50.6002
1131 | 60.4822 | 70.4389 | 50.5255
1130 | 60.4802 | 70.511 | 50.4493
1129 | 60.4777 | 70.5837 | 50.3717
1128 | 60.4748 | 70.657 | 50.2927
1127 | 60.4715 | 70.7308 | 50.2123
1126 | 60.4679 | 70.8052 | 50.1305
1125 | 60.4638 | 70.8801 | 50.0475
1124 | 60.4593 | 70.9555 | 49.9632
1123 | 60.4545 | 71.0313 | 49.8777
1122 | 60.4493 | 71.1076 | 49.791
1121 | 60.4438 | 71.1843 | 49.7032
1120 | 60.4379 | 71.2615 | 49.6142
1119 | 60.4315 | 71.3389 | 49.524
1118 | 60.4247 | 71.4166 | 49.4328
1117 | 60.4177 | 71.4947 | 49.3406
1116 | 60.4103 | 71.5731 | 49.2475
1115 | 60.4027 | 71.6518 | 49.1536
1114 | 60.3947 | 71.7307 | 49.0588
1113 | 60.3865 | 71.8098 | 48.9632
1112 | 60.378 | 71.8892 | 48.8669
1111 | 60.3693 | 71.9687 | 48.7699
1110 | 60.3603 | 72.0483 | 48.6723
1109 | 60.3511 | 72.1281 | 48.5741
1108 | 60.3417 | 72.208 | 48.4754
1107 | 60.332 | 72.2879 | 48.3762
1106 | 60.3222 | 72.3679 | 48.2766
1105 | 60.3122 | 72.4478 | 48.1766
1104 | 60.302 | 72.5277 | 48.0763
1103 | 60.2916 | 72.6076 | 47.9757
1102 | 60.2811 | 72.6874 | 47.8749
1101 | 60.2705 | 72.767 | 47.7739
1100 | 60.2597 | 72.8465 | 47.6729
1099 | 60.2487 | 72.9258 | 47.5715
1098 | 60.2375 | 73.0048 | 47.4702
1097 | 60.2262 | 73.0835 | 47.3689
1096 | 60.2149 | 73.162 | 47.2678
1095 | 60.2035 | 73.2401 | 47.1668
1094 | 60.192 | 73.318 | 47.066
1093 | 60.1804 | 73.3954 | 46.9655
1092 | 60.1689 | 73.4724 | 46.8653
1091 | 60.1573 | 73.549 | 46.7655
1090 | 60.1456 | 73.6251 | 46.6661
1089 | 60.134 | 73.7007 | 46.5672
1088 | 60.1223 | 73.7757 | 46.4689
1087 | 60.1106 | 73.8502 | 46.3711
1086 | 60.099 | 73.9241 | 46.2739
1085 | 60.0874 | 73.9972 | 46.1775
1084 | 60.0758 | 74.0698 | 46.0818
1083 | 60.0642 | 74.1415 | 45.9869
1082 | 60.0527 | 74.2126 | 45.8929
1081 | 60.0412 | 74.2828 | 45.7997
1080 | 60.0298 | 74.3522 | 45.7075
1079 | 60.0183 | 74.4207 | 45.616
1078 | 60.0069 | 74.4882 | 45.5257
1077 | 59.9956 | 74.5548 | 45.4364
1076 | 59.9843 | 74.6205 | 45.3482
1075 | 59.9732 | 74.6851 | 45.2613
1074 | 59.9621 | 74.7487 | 45.1756
1073 | 59.9512 | 74.8113 | 45.0911
1072 | 59.9404 | 74.8727 | 45.008
1071 | 59.9296 | 74.933 | 44.9263
1070 | 59.919 | 74.9921 | 44.846
1069 | 59.9086 | 75.05 | 44.7672
1068 | 59.8982 | 75.1066 | 44.6898
1067 | 59.888 | 75.162 | 44.614
1066 | 59.8779 | 75.216 | 44.5398
1065 | 59.868 | 75.2687 | 44.4673
1064 | 59.8582 | 75.3201 | 44.3964
1063 | 59.8486 | 75.37 | 44.3273
1062 | 59.8391 | 75.4184 | 44.2599
1061 | 59.8298 | 75.4654 | 44.1943
1060 | 59.8207 | 75.5109 | 44.1305
1059 | 59.8116 | 75.5547 | 44.0684
1058 | 59.8026 | 75.597 | 44.0082
1057 | 59.7938 | 75.6376 | 43.95
1056 | 59.7852 | 75.6766 | 43.8938
1055 | 59.7768 | 75.714 | 43.8396
1054 | 59.7685 | 75.7496 | 43.7875
1053 | 59.7605 | 75.7836 | 43.7374
1052 | 59.7526 | 75.8158 | 43.6895
1051 | 59.7449 | 75.8462 | 43.6437
1050 | 59.7375 | 75.8748 | 43.6002
1049 | 59.7302 | 75.9016 | 43.5588
1048 | 59.7231 | 75.9265 | 43.5197
1047 | 59.7163 | 75.9496 | 43.4829
1046 | 59.7096 | 75.9707 | 43.4485
1045 | 59.7032 | 75.99 | 43.4163
1044 | 59.6969 | 76.0073 | 43.3866
1043 | 59.6909 | 76.0226 | 43.3592
1042 | 59.6851 | 76.036 | 43.3343
1041 | 59.6796 | 76.0473 | 43.3118
1040 | 59.6742 | 76.0566 | 43.2918
1039 | 59.669 | 76.0638 | 43.2742
1038 | 59.664 | 76.0689 | 43.2591
1037 | 59.6592 | 76.0719 | 43.2465
1036 | 59.6547 | 76.0729 | 43.2366
1035 | 59.6505 | 76.0718 | 43.2292
1034 | 59.6465 | 76.0685 | 43.2245
1033 | 59.6427 | 76.0631 | 43.2224
1032 | 59.6393 | 76.0556 | 43.223
1031 | 59.6361 | 76.046 | 43.2262
1030 | 59.6332 | 76.0342 | 43.2322
1029 | 59.6305 | 76.0202 | 43.2409
1028 | 59.6282 | 76.0041 | 43.2523
1027 | 59.6262 | 75.9858 | 43.2665
1026 | 59.6244 | 75.9654 | 43.2835
1025 | 59.623 | 75.9428 | 43.3032
1024 | 59.6219 | 75.918 | 43.3257
1023 | 59.6211 | 75.891 | 43.3511
1022 | 59.6206 | 75.8619 | 43.3793
1021 | 59.6205 | 75.8307 | 43.4103
1020 | 59.6207 | 75.7972 | 43.4441
1019 | 59.6211 | 75.7615 | 43.4806
1018 | 59.6218 | 75.7236 | 43.52
1017 | 59.6229 | 75.6835 | 43.5623
1016 | 59.6244 | 75.6414 | 43.6075
1015 | 59.6263 | 75.5971 | 43.6555
1014 | 59.6285 | 75.5507 | 43.7063
1013 | 59.6311 | 75.5022 | 43.7601
1012 | 59.6342 | 75.4517 | 43.8167
1011 | 59.6376 | 75.399 | 43.8762
1010 | 59.6414 | 75.3444 | 43.9385
1009 | 59.6457 | 75.2877 | 44.0037
1008 | 59.6504 | 75.229 | 44.0718
1007 | 59.6555 | 75.1683 | 44.1427
1006 | 59.661 | 75.1056 | 44.2164
1005 | 59.667 | 75.041 | 44.2929
1004 | 59.6734 | 74.9745 | 44.3723
1003 | 59.6803 | 74.9062 | 44.4544
1002 | 59.6876 | 74.8359 | 44.5393
1001 | 59.6954 | 74.7638 | 44.6269
1000 | 59.7036 | 74.69 | 44.7173
999 | 59.7119 | 74.6142 | 44.8097
998 | 59.7207 | 74.5367 | 44.9047
997 | 59.7299 | 74.4575 | 45.0024
996 | 59.7396 | 74.3766 | 45.1026
995 | 59.7498 | 74.2941 | 45.2054
994 | 59.7604 | 74.21 | 45.3108
993 | 59.7715 | 74.1244 | 45.4185
992 | 59.783 | 74.0372 | 45.5288
991 | 59.795 | 73.9486 | 45.6414
990 | 59.8074 | 73.8585 | 45.7563
989 | 59.8203 | 73.7671 | 45.8735
988 | 59.8336 | 73.6742 | 45.993
987 | 59.8473 | 73.5801 | 46.1146
986 | 59.8615 | 73.4847 | 46.2383
985 | 59.8761 | 73.3882 | 46.364
984 | 59.8911 | 73.2904 | 46.4918
983 | 59.9065 | 73.1915 | 46.6214
982 | 59.9222 | 73.0916 | 46.7528
981 | 59.9383 | 72.9906 | 46.886
980 | 59.9548 | 72.8887 | 47.0209
979 | 59.9714 | 72.7856 | 47.1573
978 | 59.9883 | 72.6816 | 47.2951
977 | 60.0056 | 72.5768 | 47.4343
976 | 60.023 | 72.4712 | 47.5749
975 | 60.0408 | 72.365 | 47.7166
974 | 60.0587 | 72.2581 | 47.8594
973 | 60.0769 | 72.1506 | 48.0032
972 | 60.0952 | 72.0425 | 48.1478
971 | 60.1136 | 71.934 | 48.2932
970 | 60.1322 | 71.825 | 48.4393
969 | 60.1508 | 71.7157 | 48.5858
968 | 60.1694 | 71.6061 | 48.7327
967 | 60.1881 | 71.4962 | 48.8799
966 | 60.2067 | 71.3862 | 49.0272
965 | 60.2252 | 71.276 | 49.1744
964 | 60.2436 | 71.1658 | 49.3215
963 | 60.2619 | 71.0555 | 49.4683
962 | 60.28 | 70.9453 | 49.6146
961 | 60.2978 | 70.8353 | 49.7603
960 | 60.3153 | 70.7254 | 49.9053
959 | 60.3323 | 70.6155 | 50.0492
958 | 60.349 | 70.5058 | 50.1921
957 | 60.3652 | 70.3966 | 50.3337
956 | 60.3809 | 70.2878 | 50.474
955 | 60.3961 | 70.1795 | 50.6127
954 | 60.4108 | 70.0718 | 50.7497
953 | 60.4248 | 69.9647 | 50.8848
952 | 60.4381 | 69.8583 | 51.0179
951 | 60.4507 | 69.7527 | 51.1488
950 | 60.4626 | 69.6479 | 51.2773
949 | 60.4736 | 69.544 | 51.4032
948 | 60.4838 | 69.4411 | 51.5265
947 | 60.4931 | 69.3392 | 51.647
946 | 60.5014 | 69.2384 | 51.7644
945 | 60.5087 | 69.1387 | 51.8787
944 | 60.5149 | 69.0403 | 51.9896
943 | 60.5201 | 68.9431 | 52.0971
942 | 60.5242 | 68.8474 | 52.201
941 | 60.5271 | 68.753 | 52.3012
940 | 60.5288 | 68.6602 | 52.3974
939 | 60.5291 | 68.5686 | 52.4895
938 | 60.5281 | 68.4787 | 52.5775
937 | 60.5258 | 68.3904 | 52.6612
936 | 60.5222 | 68.3039 | 52.7405
935 | 60.5174 | 68.2193 | 52.8154
934 | 60.5111 | 68.1366 | 52.8857
933 | 60.5036 | 68.0558 | 52.9513
932 | 60.4946 | 67.9771 | 53.0122
931 | 60.4844 | 67.9005 | 53.0683
930 | 60.4727 | 67.826 | 53.1194
929 | 60.4598 | 67.7538 | 53.1657
928 | 60.4454 | 67.6839 | 53.207
927 | 60.4298 | 67.6164 | 53.2432
926 | 60.4129 | 67.5513 | 53.2745
925 | 60.3947 | 67.4888 | 53.3006
924 | 60.3753 | 67.4288 | 53.3218
923 | 60.3546 | 67.3714 | 53.3379
922 | 60.3329 | 67.3168 | 53.3489
921 | 60.31 | 67.2649 | 53.355
920 | 60.286 | 67.2159 | 53.3561
919 | 60.2609 | 67.1696 | 53.3521
918 | 60.2348 | 67.1263 | 53.3433
917 | 60.2079 | 67.086 | 53.3297
916 | 60.1802 | 67.0489 | 53.3115
915 | 60.1518 | 67.0149 | 53.2886
914 | 60.1228 | 66.9842 | 53.2613
913 | 60.0933 | 66.9569 | 53.2296
912 | 60.0633 | 66.9329 | 53.1938
911 | 60.0331 | 66.9124 | 53.1538
910 | 60.0027 | 66.8955 | 53.1099
909 | 59.9721 | 66.8821 | 53.0622
908 | 59.9416 | 66.8724 | 53.0109
907 | 59.9113 | 66.8664 | 52.9562
906 | 59.8812 | 66.8643 | 52.8982
905 | 59.8516 | 66.866 | 52.8371
904 | 59.8224 | 66.8716 | 52.7732
903 | 59.794 | 66.8813 | 52.7067
902 | 59.7664 | 66.895 | 52.6377
901 | 59.7397 | 66.9129 | 52.5665
900 | 59.7141 | 66.935 | 52.4933
899 | 59.69 | 66.9616 | 52.4184
898 | 59.6673 | 66.9926 | 52.342
897 | 59.6462 | 67.0281 | 52.2643
896 | 59.6267 | 67.0681 | 52.1854
895 | 59.6092 | 67.1126 | 52.1057
894 | 59.5936 | 67.1618 | 52.0254
893 | 59.5803 | 67.2158 | 51.9448
892 | 59.5693 | 67.2745 | 51.8641
891 | 59.5608 | 67.338 | 51.7836
890 | 59.555 | 67.4065 | 51.7036
889 | 59.5521 | 67.48 | 51.6243
888 | 59.5522 | 67.5585 | 51.546
887 | 59.5555 | 67.642 | 51.4689
886 | 59.5621 | 67.7308 | 51.3934
885 | 59.5722 | 67.8248 | 51.3197
884 | 59.5861 | 67.9241 | 51.248
883 | 59.6037 | 68.0287 | 51.1787
882 | 59.6254 | 68.1387 | 51.112
881 | 59.6512 | 68.2542 | 51.0482
880 | 59.6814 | 68.3753 | 50.9875
879 | 59.716 | 68.5019 | 50.9301
878 | 59.7553 | 68.6342 | 50.8763
877 | 59.7994 | 68.7723 | 50.8265
876 | 59.8485 | 68.916 | 50.7809
875 | 59.9027 | 69.0656 | 50.7398
874 | 59.9623 | 69.2211 | 50.7034
873 | 60.0272 | 69.3825 | 50.672
872 | 60.0978 | 69.5498 | 50.6459
871 | 60.1742 | 69.7231 | 50.6252
870 | 60.2564 | 69.9025 | 50.6103
869 | 60.3446 | 70.0879 | 50.6013
868 | 60.4391 | 70.2795 | 50.5986
867 | 60.5398 | 70.4772 | 50.6025
866 | 60.647 | 70.6811 | 50.613
865 | 60.7608 | 70.8911 | 50.6305
864 | 60.8813 | 71.1074 | 50.6552
863 | 61.0087 | 71.3299 | 50.6875
862 | 61.143 | 71.5587 | 50.7274
861 | 61.2845 | 71.7937 | 50.7752
860 | 61.4331 | 72.035 | 50.8312
859 | 61.5893 | 72.2829 | 50.8958
858 | 61.753 | 72.537 | 50.969
857 | 61.9243 | 72.7973 | 51.0512
856 | 62.1032 | 73.064 | 51.1425
855 | 62.29 | 73.3368 | 51.2432
854 | 62.4847 | 73.6158 | 51.3535
853 | 62.6873 | 73.901 | 51.4736
852 | 62.8981 | 74.1923 | 51.6038
851 | 63.117 | 74.4897 | 51.7443
850 | 63.3442 | 74.793 | 51.8953
www.simtrum.com