## T70 400-700nm BSP
Transmission of 400-700nm Beamsplitter Plate
Wavelength(nm) | %Transmission(45°, Avg.) | %Transmission (45°, P-Pol.) | %Transmission(45°, S-Pol.)
700 | 69.825 | 93.3 | 46.35
699 | 69.83 | 93.29 | 46.37
698 | 69.84 | 93.28 | 46.4
697 | 69.865 | 93.3 | 46.43
696 | 69.885 | 93.33 | 46.44
695 | 69.9 | 93.37 | 46.43
694 | 69.895 | 93.39 | 46.4
693 | 69.865 | 93.38 | 46.35
692 | 69.83 | 93.38 | 46.28
691 | 69.835 | 93.45 | 46.22
690 | 69.83 | 93.52 | 46.14
689 | 69.77 | 93.54 | 46
688 | 69.7 | 93.55 | 45.85
687 | 69.645 | 93.57 | 45.72
686 | 69.605 | 93.6 | 45.61
685 | 69.605 | 93.64 | 45.57
684 | 69.61 | 93.66 | 45.56
683 | 69.585 | 93.65 | 45.52
682 | 69.575 | 93.65 | 45.5
681 | 69.605 | 93.67 | 45.54
680 | 69.655 | 93.7 | 45.61
679 | 69.72 | 93.76 | 45.68
678 | 69.78 | 93.82 | 45.74
677 | 69.8 | 93.82 | 45.78
676 | 69.805 | 93.82 | 45.79
675 | 69.825 | 93.87 | 45.78
674 | 69.825 | 93.91 | 45.74
673 | 69.79 | 93.91 | 45.67
672 | 69.74 | 93.91 | 45.57
671 | 69.715 | 93.96 | 45.47
670 | 69.685 | 94.01 | 45.36
669 | 69.625 | 94.01 | 45.24
668 | 69.57 | 94 | 45.14
667 | 69.555 | 94.03 | 45.08
666 | 69.56 | 94.06 | 45.06
665 | 69.58 | 94.1 | 45.06
664 | 69.595 | 94.11 | 45.08
663 | 69.6 | 94.07 | 45.13
662 | 69.615 | 94.04 | 45.19
661 | 69.68 | 94.1 | 45.26
660 | 69.745 | 94.17 | 45.32
659 | 69.765 | 94.18 | 45.35
658 | 69.77 | 94.18 | 45.36
657 | 69.785 | 94.21 | 45.36
656 | 69.795 | 94.25 | 45.34
655 | 69.795 | 94.31 | 45.28
654 | 69.775 | 94.35 | 45.2
653 | 69.735 | 94.35 | 45.12
652 | 69.67 | 94.32 | 45.02
651 | 69.6 | 94.28 | 44.92
650 | 69.545 | 94.26 | 44.83
649 | 69.55 | 94.3 | 44.8
648 | 69.595 | 94.37 | 44.82
647 | 69.65 | 94.44 | 44.86
646 | 69.705 | 94.49 | 44.92
645 | 69.725 | 94.47 | 44.98
644 | 69.74 | 94.43 | 45.05
643 | 69.785 | 94.44 | 45.13
642 | 69.83 | 94.46 | 45.2
641 | 69.88 | 94.53 | 45.23
640 | 69.91 | 94.59 | 45.23
639 | 69.885 | 94.59 | 45.18
638 | 69.84 | 94.56 | 45.12
637 | 69.8 | 94.56 | 45.04
636 | 69.775 | 94.58 | 44.97
635 | 69.75 | 94.6 | 44.9
634 | 69.73 | 94.62 | 44.84
633 | 69.735 | 94.66 | 44.81
632 | 69.75 | 94.69 | 44.81
631 | 69.77 | 94.7 | 44.84
630 | 69.795 | 94.7 | 44.89
629 | 69.825 | 94.7 | 44.95
628 | 69.86 | 94.7 | 45.02
627 | 69.915 | 94.73 | 45.1
626 | 69.975 | 94.77 | 45.18
625 | 70.025 | 94.82 | 45.23
624 | 70.05 | 94.85 | 45.25
623 | 70.015 | 94.83 | 45.2
622 | 69.96 | 94.8 | 45.12
621 | 69.945 | 94.85 | 45.04
620 | 69.925 | 94.9 | 44.95
619 | 69.9 | 94.92 | 44.88
618 | 69.88 | 94.93 | 44.83
617 | 69.845 | 94.9 | 44.79
616 | 69.835 | 94.88 | 44.79
615 | 69.865 | 94.9 | 44.83
614 | 69.915 | 94.93 | 44.9
613 | 69.98 | 94.97 | 44.99
612 | 70.045 | 95 | 45.09
611 | 70.07 | 94.99 | 45.15
610 | 70.08 | 94.97 | 45.19
609 | 70.095 | 94.99 | 45.2
608 | 70.095 | 95.02 | 45.17
607 | 70.06 | 95.02 | 45.1
606 | 70.015 | 95.01 | 45.02
605 | 69.98 | 95.03 | 44.93
604 | 69.95 | 95.04 | 44.86
603 | 69.94 | 95.05 | 44.83
602 | 69.93 | 95.05 | 44.81
601 | 69.955 | 95.08 | 44.83
600 | 69.98 | 95.09 | 44.87
599 | 70.01 | 95.08 | 44.94
598 | 70.05 | 95.08 | 45.02
597 | 70.105 | 95.12 | 45.09
596 | 70.15 | 95.16 | 45.14
595 | 70.15 | 95.16 | 45.14
594 | 70.13 | 95.14 | 45.12
593 | 70.085 | 95.14 | 45.03
592 | 70.035 | 95.13 | 44.94
591 | 69.975 | 95.09 | 44.86
590 | 69.925 | 95.06 | 44.79
589 | 69.915 | 95.09 | 44.74
588 | 69.93 | 95.14 | 44.72
587 | 69.945 | 95.17 | 44.72
586 | 69.97 | 95.18 | 44.76
585 | 69.99 | 95.17 | 44.81
584 | 70.015 | 95.16 | 44.87
583 | 70.04 | 95.18 | 44.9
582 | 70.06 | 95.2 | 44.92
581 | 70.055 | 95.2 | 44.91
580 | 70.025 | 95.18 | 44.87
579 | 69.975 | 95.16 | 44.79
578 | 69.925 | 95.15 | 44.7
577 | 69.89 | 95.16 | 44.62
576 | 69.86 | 95.17 | 44.55
575 | 69.835 | 95.16 | 44.51
574 | 69.82 | 95.14 | 44.5
573 | 69.84 | 95.15 | 44.53
572 | 69.865 | 95.15 | 44.58
571 | 69.875 | 95.12 | 44.63
570 | 69.88 | 95.09 | 44.67
569 | 69.865 | 95.06 | 44.67
568 | 69.84 | 95.04 | 44.64
567 | 69.82 | 95.05 | 44.59
566 | 69.8 | 95.07 | 44.53
565 | 69.75 | 95.07 | 44.43
564 | 69.7 | 95.06 | 44.34
563 | 69.67 | 95.08 | 44.26
562 | 69.645 | 95.08 | 44.21
561 | 69.625 | 95.05 | 44.2
560 | 69.615 | 95.02 | 44.21
559 | 69.615 | 94.98 | 44.25
558 | 69.615 | 94.95 | 44.28
557 | 69.595 | 94.91 | 44.28
556 | 69.565 | 94.88 | 44.25
555 | 69.56 | 94.9 | 44.22
554 | 69.545 | 94.92 | 44.17
553 | 69.495 | 94.92 | 44.07
552 | 69.44 | 94.9 | 43.98
551 | 69.375 | 94.85 | 43.9
550 | 69.325 | 94.81 | 43.84
549 | 69.305 | 94.8 | 43.81
548 | 69.295 | 94.79 | 43.8
547 | 69.295 | 94.77 | 43.82
546 | 69.29 | 94.75 | 43.83
545 | 69.28 | 94.74 | 43.82
544 | 69.27 | 94.74 | 43.8
543 | 69.23 | 94.72 | 43.74
542 | 69.19 | 94.71 | 43.67
541 | 69.13 | 94.68 | 43.58
540 | 69.085 | 94.67 | 43.5
539 | 69.07 | 94.7 | 43.44
538 | 69.055 | 94.72 | 43.39
537 | 69.035 | 94.7 | 43.37
536 | 69.015 | 94.66 | 43.37
535 | 69 | 94.61 | 43.39
534 | 68.995 | 94.58 | 43.41
533 | 68.985 | 94.57 | 43.4
532 | 68.97 | 94.56 | 43.38
531 | 68.925 | 94.54 | 43.31
530 | 68.875 | 94.52 | 43.23
529 | 68.82 | 94.49 | 43.15
528 | 68.765 | 94.45 | 43.08
527 | 68.74 | 94.44 | 43.04
526 | 68.725 | 94.44 | 43.01
525 | 68.735 | 94.46 | 43.01
524 | 68.75 | 94.48 | 43.02
523 | 68.745 | 94.47 | 43.02
522 | 68.735 | 94.45 | 43.02
521 | 68.72 | 94.44 | 43
520 | 68.685 | 94.42 | 42.95
519 | 68.635 | 94.38 | 42.89
518 | 68.58 | 94.34 | 42.82
517 | 68.54 | 94.32 | 42.76
516 | 68.52 | 94.32 | 42.72
515 | 68.535 | 94.35 | 42.72
514 | 68.555 | 94.38 | 42.73
513 | 68.555 | 94.35 | 42.76
512 | 68.545 | 94.31 | 42.78
511 | 68.51 | 94.27 | 42.75
510 | 68.47 | 94.24 | 42.7
509 | 68.435 | 94.22 | 42.65
508 | 68.4 | 94.21 | 42.59
507 | 68.39 | 94.23 | 42.55
506 | 68.385 | 94.25 | 42.52
505 | 68.36 | 94.21 | 42.51
504 | 68.34 | 94.16 | 42.52
503 | 68.34 | 94.15 | 42.53
502 | 68.335 | 94.14 | 42.53
501 | 68.315 | 94.13 | 42.5
500 | 68.295 | 94.13 | 42.46
499 | 68.28 | 94.13 | 42.43
498 | 68.275 | 94.15 | 42.4
497 | 68.265 | 94.16 | 42.37
496 | 68.26 | 94.17 | 42.35
495 | 68.245 | 94.15 | 42.34
494 | 68.22 | 94.11 | 42.33
493 | 68.195 | 94.08 | 42.31
492 | 68.16 | 94.04 | 42.28
491 | 68.135 | 94.02 | 42.25
490 | 68.115 | 94.01 | 42.22
489 | 68.08 | 93.99 | 42.17
488 | 68.05 | 93.98 | 42.12
487 | 68.025 | 93.97 | 42.08
486 | 68.02 | 93.98 | 42.06
485 | 68.02 | 93.98 | 42.06
484 | 68.02 | 93.98 | 42.06
483 | 68.015 | 93.98 | 42.05
482 | 68.01 | 93.99 | 42.03
481 | 68 | 94.01 | 41.99
480 | 67.985 | 94.03 | 41.94
479 | 67.945 | 94.01 | 41.88
478 | 67.905 | 93.98 | 41.83
477 | 67.89 | 93.98 | 41.8
476 | 67.88 | 93.98 | 41.78
475 | 67.84 | 93.93 | 41.75
474 | 67.795 | 93.87 | 41.72
473 | 67.755 | 93.84 | 41.67
472 | 67.725 | 93.84 | 41.61
471 | 67.715 | 93.88 | 41.55
470 | 67.705 | 93.92 | 41.49
469 | 67.7 | 93.95 | 41.45
468 | 67.685 | 93.95 | 41.42
467 | 67.67 | 93.93 | 41.41
466 | 67.635 | 93.88 | 41.39
465 | 67.59 | 93.85 | 41.33
464 | 67.53 | 93.81 | 41.25
463 | 67.465 | 93.76 | 41.17
462 | 67.405 | 93.72 | 41.09
461 | 67.37 | 93.7 | 41.04
460 | 67.36 | 93.71 | 41.01
459 | 67.365 | 93.74 | 40.99
458 | 67.355 | 93.75 | 40.96
457 | 67.3 | 93.69 | 40.91
456 | 67.225 | 93.61 | 40.84
455 | 67.16 | 93.55 | 40.77
454 | 67.105 | 93.51 | 40.7
453 | 67.065 | 93.47 | 40.66
452 | 67.02 | 93.42 | 40.62
451 | 66.98 | 93.37 | 40.59
450 | 66.935 | 93.31 | 40.56
449 | 66.885 | 93.25 | 40.52
448 | 66.84 | 93.2 | 40.48
447 | 66.81 | 93.17 | 40.45
446 | 66.77 | 93.12 | 40.42
445 | 66.705 | 93.01 | 40.4
444 | 66.64 | 92.9 | 40.38
443 | 66.615 | 92.83 | 40.4
442 | 66.585 | 92.76 | 40.41
441 | 66.55 | 92.68 | 40.42
440 | 66.525 | 92.61 | 40.44
439 | 66.525 | 92.56 | 40.49
438 | 66.525 | 92.5 | 40.55
437 | 66.505 | 92.39 | 40.62
436 | 66.485 | 92.27 | 40.7
435 | 66.465 | 92.15 | 40.78
434 | 66.445 | 92.03 | 40.86
433 | 66.435 | 91.92 | 40.95
432 | 66.44 | 91.81 | 41.07
431 | 66.44 | 91.66 | 41.22
430 | 66.44 | 91.49 | 41.39
429 | 66.47 | 91.36 | 41.58
428 | 66.505 | 91.23 | 41.78
427 | 66.565 | 91.12 | 42.01
426 | 66.625 | 91 | 42.25
425 | 66.7 | 90.87 | 42.53
424 | 66.78 | 90.72 | 42.84
423 | 66.845 | 90.52 | 43.17
422 | 66.92 | 90.32 | 43.52
421 | 67.035 | 90.16 | 43.91
420 | 67.165 | 90.01 | 44.32
419 | 67.305 | 89.84 | 44.77
418 | 67.445 | 89.64 | 45.25
417 | 67.59 | 89.42 | 45.76
416 | 67.745 | 89.18 | 46.31
415 | 67.935 | 88.96 | 46.91
414 | 68.15 | 88.74 | 47.56
413 | 68.39 | 88.52 | 48.26
412 | 68.65 | 88.29 | 49.01
411 | 68.925 | 88.05 | 49.8
410 | 69.22 | 87.8 | 50.64
409 | 69.515 | 87.51 | 51.52
408 | 69.84 | 87.23 | 52.45
407 | 70.23 | 86.99 | 53.47
406 | 70.655 | 86.75 | 54.56
405 | 71.085 | 86.48 | 55.69
404 | 71.535 | 86.19 | 56.88
403 | 72.005 | 85.9 | 58.11
402 | 72.49 | 85.6 | 59.38
401 | 73 | 85.28 | 60.72
400 | 73.515 | 84.95 | 62.08
www.simtrum.com