## T70 650-900nm BSP
Transmission of 650-900nm Beamsplitter Plate
Wavelength(nm) | %Transmission(45°, Avg.) | %Transmission (45°, P-Pol.) | %Transmission(45°, S-Pol.)
1000 | 69.11 | 83.43 | 54.79
998 | 69.105 | 83.34 | 54.87
996 | 68.995 | 83.16 | 54.83
994 | 68.92 | 83.06 | 54.78
992 | 68.95 | 83.09 | 54.81
990 | 68.98 | 82.99 | 54.97
988 | 68.955 | 82.83 | 55.08
986 | 68.99 | 82.85 | 55.13
984 | 68.91 | 82.71 | 55.11
982 | 68.915 | 82.71 | 55.12
980 | 68.98 | 82.64 | 55.32
978 | 68.93 | 82.49 | 55.37
976 | 68.895 | 82.38 | 55.41
974 | 69.01 | 82.4 | 55.62
972 | 68.96 | 82.28 | 55.64
970 | 68.93 | 82.19 | 55.67
968 | 68.87 | 82.05 | 55.69
966 | 68.9 | 82.02 | 55.78
964 | 68.905 | 81.93 | 55.88
962 | 68.99 | 81.88 | 56.1
960 | 68.985 | 81.77 | 56.2
958 | 68.94 | 81.64 | 56.24
956 | 68.93 | 81.58 | 56.28
954 | 68.97 | 81.53 | 56.41
952 | 68.975 | 81.45 | 56.5
950 | 69.015 | 81.39 | 56.64
948 | 69.035 | 81.33 | 56.74
946 | 69.045 | 81.24 | 56.85
944 | 69.065 | 81.2 | 56.93
942 | 69.09 | 81.13 | 57.05
940 | 69.115 | 81.05 | 57.18
938 | 69.15 | 80.97 | 57.33
936 | 69.2 | 80.93 | 57.47
934 | 69.2 | 80.86 | 57.54
932 | 69.215 | 80.78 | 57.65
930 | 69.24 | 80.72 | 57.76
928 | 69.285 | 80.67 | 57.9
926 | 69.32 | 80.62 | 58.02
924 | 69.36 | 80.57 | 58.15
922 | 69.415 | 80.52 | 58.31
920 | 69.47 | 80.49 | 58.45
918 | 69.485 | 80.42 | 58.55
916 | 69.55 | 80.4 | 58.7
914 | 69.585 | 80.35 | 58.82
912 | 69.63 | 80.31 | 58.95
910 | 69.67 | 80.25 | 59.09
908 | 69.76 | 80.25 | 59.27
906 | 69.82 | 80.23 | 59.41
904 | 69.82 | 80.11 | 59.53
902 | 69.9 | 80.12 | 59.68
900 | 69.93 | 80.04 | 59.82
898 | 70.26 | 80.03 | 60.49
896 | 70.735 | 80.11 | 61.36
894 | 71 | 80.13 | 61.87
892 | 71.3 | 80.06 | 62.54
890 | 71.735 | 79.62 | 63.85
888 | 71.89 | 79.82 | 63.96
886 | 72.04 | 79.81 | 64.27
884 | 72.1 | 79.67 | 64.53
882 | 72.16 | 79.46 | 64.86
880 | 72.15 | 79.32 | 64.98
878 | 72.45 | 79.53 | 65.37
876 | 72.39 | 79.38 | 65.4
874 | 72.725 | 79.65 | 65.8
872 | 72.675 | 79.43 | 65.92
870 | 72.74 | 79.33 | 66.15
868 | 72.815 | 79.24 | 66.39
866 | 72.93 | 79.31 | 66.55
864 | 72.99 | 79.3 | 66.68
862 | 73.085 | 79.34 | 66.83
860 | 73.35 | 79.51 | 67.19
858 | 73.47 | 79.53 | 67.41
856 | 73.545 | 79.46 | 67.63
854 | 73.65 | 79.43 | 67.87
852 | 73.735 | 79.38 | 68.09
850 | 73.86 | 79.45 | 68.27
848 | 74.005 | 79.46 | 68.55
846 | 74.18 | 79.55 | 68.81
844 | 74.255 | 79.51 | 69
842 | 74.27 | 79.41 | 69.13
840 | 74.37 | 79.45 | 69.29
838 | 74.445 | 79.42 | 69.47
836 | 74.535 | 79.4 | 69.67
834 | 74.67 | 79.44 | 69.9
832 | 74.705 | 79.39 | 70.02
830 | 74.685 | 79.27 | 70.1
828 | 74.82 | 79.31 | 70.33
826 | 74.86 | 79.28 | 70.44
824 | 74.88 | 79.19 | 70.57
822 | 74.9 | 79.14 | 70.66
820 | 74.96 | 79.13 | 70.79
818 | 74.975 | 79.1 | 70.85
816 | 74.98 | 79.07 | 70.89
814 | 75 | 79.04 | 70.96
812 | 74.97 | 78.96 | 70.98
810 | 74.955 | 78.9 | 71.01
808 | 74.98 | 78.87 | 71.09
806 | 75.01 | 78.89 | 71.13
804 | 74.98 | 78.85 | 71.11
802 | 74.975 | 78.84 | 71.11
800 | 74.955 | 78.78 | 71.13
798 | 74.94 | 78.78 | 71.1
796 | 74.93 | 78.79 | 71.07
794 | 74.89 | 78.76 | 71.02
792 | 74.835 | 78.73 | 70.94
790 | 74.78 | 78.71 | 70.85
788 | 74.69 | 78.64 | 70.74
786 | 74.655 | 78.64 | 70.67
784 | 74.59 | 78.63 | 70.55
782 | 74.5 | 78.56 | 70.44
780 | 74.445 | 78.56 | 70.33
778 | 74.445 | 78.61 | 70.28
776 | 74.355 | 78.57 | 70.14
774 | 74.275 | 78.56 | 69.99
772 | 74.215 | 78.57 | 69.86
770 | 74.105 | 78.53 | 69.68
768 | 74.01 | 78.52 | 69.5
766 | 73.955 | 78.56 | 69.35
764 | 73.82 | 78.54 | 69.1
762 | 73.725 | 78.55 | 68.9
760 | 73.615 | 78.54 | 68.69
758 | 73.49 | 78.55 | 68.43
756 | 73.39 | 78.57 | 68.21
754 | 73.275 | 78.57 | 67.98
752 | 73.135 | 78.56 | 67.71
750 | 73.02 | 78.59 | 67.45
748 | 72.87 | 78.6 | 67.14
746 | 72.73 | 78.59 | 66.87
744 | 72.625 | 78.62 | 66.63
742 | 72.505 | 78.65 | 66.36
740 | 72.345 | 78.65 | 66.04
738 | 72.2 | 78.67 | 65.73
736 | 72.075 | 78.72 | 65.43
734 | 71.95 | 78.76 | 65.14
732 | 71.82 | 78.79 | 64.85
730 | 71.695 | 78.85 | 64.54
728 | 71.535 | 78.87 | 64.2
726 | 71.395 | 78.92 | 63.87
724 | 71.285 | 78.99 | 63.58
722 | 71.15 | 79.05 | 63.25
720 | 71.005 | 79.09 | 62.92
718 | 70.88 | 79.14 | 62.62
716 | 70.76 | 79.21 | 62.31
714 | 70.62 | 79.26 | 61.98
712 | 70.495 | 79.32 | 61.67
710 | 70.365 | 79.39 | 61.34
708 | 70.255 | 79.48 | 61.03
706 | 70.15 | 79.57 | 60.73
704 | 70.02 | 79.62 | 60.42
702 | 69.91 | 79.7 | 60.12
700 | 69.82 | 79.81 | 59.83
698 | 69.7 | 79.87 | 59.53
696 | 69.6 | 79.96 | 59.24
694 | 69.545 | 80.11 | 58.98
692 | 69.46 | 80.22 | 58.7
690 | 69.365 | 80.3 | 58.43
688 | 69.275 | 80.4 | 58.15
686 | 69.195 | 80.52 | 57.87
684 | 69.17 | 80.69 | 57.65
682 | 69.12 | 80.82 | 57.42
680 | 69.06 | 80.92 | 57.2
678 | 69.045 | 81.09 | 57
676 | 69.045 | 81.28 | 56.81
674 | 69.015 | 81.4 | 56.63
672 | 69.01 | 81.55 | 56.47
670 | 69.015 | 81.72 | 56.31
668 | 69.005 | 81.86 | 56.15
666 | 69.06 | 82.07 | 56.05
664 | 69.12 | 82.29 | 55.95
662 | 69.145 | 82.47 | 55.82
660 | 69.19 | 82.64 | 55.74
658 | 69.28 | 82.86 | 55.7
656 | 69.38 | 83.12 | 55.64
654 | 69.485 | 83.37 | 55.6
652 | 69.57 | 83.56 | 55.58
650 | 69.66 | 83.75 | 55.57
648 | 69.78 | 83.99 | 55.57
646 | 69.945 | 84.28 | 55.61
644 | 70.115 | 84.55 | 55.68
642 | 70.29 | 84.81 | 55.77
640 | 70.455 | 85.06 | 55.85
638 | 70.635 | 85.32 | 55.95
636 | 70.855 | 85.61 | 56.1
634 | 71.085 | 85.91 | 56.26
632 | 71.305 | 86.17 | 56.44
630 | 71.555 | 86.46 | 56.65
628 | 71.83 | 86.8 | 56.86
626 | 72.125 | 87.14 | 57.11
624 | 72.435 | 87.47 | 57.4
622 | 72.725 | 87.76 | 57.69
620 | 73.035 | 88.07 | 58
618 | 73.38 | 88.42 | 58.34
616 | 73.755 | 88.79 | 58.72
614 | 74.11 | 89.11 | 59.11
612 | 74.455 | 89.4 | 59.51
610 | 74.855 | 89.75 | 59.96
608 | 75.3 | 90.15 | 60.45
606 | 75.715 | 90.51 | 60.92
604 | 76.145 | 90.87 | 61.42
602 | 76.575 | 91.2 | 61.95
600 | 77.06 | 91.59 | 62.53
www.simtrum.com