## T70 900-1200nm BSP
Transmission of 900-1200nm Beamsplitter Plate
Wavelength(nm) | %Transmission(45°, Avg.) | %Transmission (45°, P-Pol.) | %Transmission(45°, S-Pol.)
1250 | 69.542 | 79.4642 | 59.6198
1249 | 69.5698 | 79.4742 | 59.6654
1248 | 69.597 | 79.4837 | 59.7102
1247 | 69.6235 | 79.4926 | 59.7545
1246 | 69.6495 | 79.501 | 59.798
1245 | 69.6748 | 79.5088 | 59.8409
1244 | 69.6996 | 79.516 | 59.8831
1243 | 69.7237 | 79.5227 | 59.9247
1242 | 69.7472 | 79.5288 | 59.9656
1241 | 69.7701 | 79.5343 | 60.0058
1240 | 69.7924 | 79.5393 | 60.0454
1239 | 69.8139 | 79.5436 | 60.0843
1238 | 69.8349 | 79.5474 | 60.1225
1237 | 69.8553 | 79.5505 | 60.16
1236 | 69.875 | 79.5531 | 60.197
1235 | 69.8942 | 79.5551 | 60.2333
1234 | 69.9128 | 79.5565 | 60.269
1233 | 69.9307 | 79.5573 | 60.3041
1232 | 69.9481 | 79.5576 | 60.3386
1231 | 69.9648 | 79.5572 | 60.3724
1230 | 69.981 | 79.5563 | 60.4057
1229 | 69.9966 | 79.5548 | 60.4384
1228 | 70.0116 | 79.5527 | 60.4705
1227 | 70.026 | 79.5499 | 60.502
1226 | 70.0398 | 79.5467 | 60.533
1225 | 70.0531 | 79.5428 | 60.5634
1224 | 70.0658 | 79.5383 | 60.5933
1223 | 70.0779 | 79.5332 | 60.6226
1222 | 70.0895 | 79.5276 | 60.6514
1221 | 70.1005 | 79.5213 | 60.6796
1220 | 70.1109 | 79.5145 | 60.7074
1219 | 70.1208 | 79.507 | 60.7345
1218 | 70.13 | 79.4989 | 60.7611
1217 | 70.1388 | 79.4903 | 60.7872
1216 | 70.147 | 79.481 | 60.8129
1215 | 70.1547 | 79.4712 | 60.8381
1214 | 70.1618 | 79.4608 | 60.8628
1213 | 70.1685 | 79.4499 | 60.8871
1212 | 70.1746 | 79.4383 | 60.9109
1211 | 70.1803 | 79.4262 | 60.9344
1210 | 70.1855 | 79.4135 | 60.9574
1209 | 70.1901 | 79.4003 | 60.98
1208 | 70.1944 | 79.3865 | 61.0022
1207 | 70.1981 | 79.3722 | 61.0241
1206 | 70.2014 | 79.3573 | 61.0455
1205 | 70.2042 | 79.3418 | 61.0667
1204 | 70.2066 | 79.3258 | 61.0874
1203 | 70.2086 | 79.3093 | 61.1079
1202 | 70.2101 | 79.2922 | 61.128
1201 | 70.2112 | 79.2746 | 61.1478
1200 | 70.2119 | 79.2565 | 61.1673
1199 | 70.2121 | 79.2378 | 61.1864
1198 | 70.2119 | 79.2186 | 61.2052
1197 | 70.2113 | 79.1988 | 61.2238
1196 | 70.2103 | 79.1785 | 61.2421
1195 | 70.209 | 79.1578 | 61.2602
1194 | 70.2073 | 79.1365 | 61.2781
1193 | 70.2053 | 79.1148 | 61.2957
1192 | 70.2029 | 79.0926 | 61.3132
1191 | 70.2002 | 79.0699 | 61.3305
1190 | 70.1972 | 79.0468 | 61.3476
1189 | 70.1939 | 79.0232 | 61.3645
1188 | 70.1903 | 78.9992 | 61.3813
1187 | 70.1864 | 78.9747 | 61.398
1186 | 70.1822 | 78.9498 | 61.4146
1185 | 70.1777 | 78.9244 | 61.431
1184 | 70.173 | 78.8987 | 61.4474
1183 | 70.1681 | 78.8725 | 61.4637
1182 | 70.1629 | 78.8459 | 61.4799
1181 | 70.1575 | 78.819 | 61.4961
1180 | 70.1519 | 78.7916 | 61.5122
1179 | 70.1459 | 78.7638 | 61.5281
1178 | 70.1398 | 78.7356 | 61.544
1177 | 70.1335 | 78.707 | 61.5599
1176 | 70.127 | 78.6781 | 61.5758
1175 | 70.1203 | 78.6488 | 61.5917
1174 | 70.1135 | 78.6193 | 61.6077
1173 | 70.1065 | 78.5894 | 61.6237
1172 | 70.0994 | 78.5592 | 61.6397
1171 | 70.0922 | 78.5287 | 61.6558
1170 | 70.0849 | 78.4979 | 61.672
1169 | 70.0775 | 78.4668 | 61.6883
1168 | 70.07 | 78.4355 | 61.7046
1167 | 70.0625 | 78.4039 | 61.7211
1166 | 70.0549 | 78.372 | 61.7377
1165 | 70.0472 | 78.34 | 61.7544
1164 | 70.0395 | 78.3077 | 61.7713
1163 | 70.0317 | 78.2752 | 61.7883
1162 | 70.0239 | 78.2425 | 61.8054
1161 | 70.0162 | 78.2096 | 61.8227
1160 | 70.0084 | 78.1765 | 61.8402
1159 | 70.0004 | 78.1431 | 61.8577
1158 | 69.9925 | 78.1096 | 61.8754
1157 | 69.9846 | 78.076 | 61.8933
1156 | 69.9768 | 78.0422 | 61.9114
1155 | 69.969 | 78.0083 | 61.9297
1154 | 69.9612 | 77.9742 | 61.9482
1153 | 69.9535 | 77.9401 | 61.9669
1152 | 69.9459 | 77.9059 | 61.9859
1151 | 69.9384 | 77.8717 | 62.0052
1150 | 69.931 | 77.8374 | 62.0246
1149 | 69.9237 | 77.803 | 62.0444
1148 | 69.9165 | 77.7687 | 62.0643
1147 | 69.9094 | 77.7343 | 62.0846
1146 | 69.9025 | 77.6999 | 62.1051
1145 | 69.8957 | 77.6655 | 62.1259
1144 | 69.889 | 77.6312 | 62.1469
1143 | 69.8826 | 77.5968 | 62.1683
1142 | 69.8762 | 77.5626 | 62.1899
1141 | 69.8701 | 77.5284 | 62.2118
1140 | 69.8641 | 77.4943 | 62.2339
1139 | 69.8581 | 77.4601 | 62.2562
1138 | 69.8524 | 77.426 | 62.2787
1137 | 69.8468 | 77.392 | 62.3015
1136 | 69.8414 | 77.3582 | 62.3246
1135 | 69.8363 | 77.3245 | 62.348
1134 | 69.8313 | 77.291 | 62.3717
1133 | 69.8266 | 77.2577 | 62.3956
1132 | 69.8222 | 77.2245 | 62.4198
1131 | 69.8179 | 77.1915 | 62.4443
1130 | 69.8139 | 77.1588 | 62.4691
1129 | 69.8102 | 77.1263 | 62.4941
1128 | 69.8067 | 77.094 | 62.5194
1127 | 69.8035 | 77.062 | 62.545
1126 | 69.8005 | 77.0302 | 62.5708
1125 | 69.7978 | 76.9988 | 62.5969
1124 | 69.7954 | 76.9676 | 62.6232
1123 | 69.7933 | 76.9368 | 62.6498
1122 | 69.7914 | 76.9063 | 62.6765
1121 | 69.7898 | 76.8761 | 62.7035
1120 | 69.7885 | 76.8463 | 62.7307
1119 | 69.7873 | 76.8167 | 62.7579
1118 | 69.7863 | 76.7874 | 62.7853
1117 | 69.7857 | 76.7586 | 62.8128
1116 | 69.7853 | 76.7301 | 62.8405
1115 | 69.7853 | 76.7021 | 62.8684
1114 | 69.7855 | 76.6745 | 62.8964
1113 | 69.786 | 76.6474 | 62.9246
1112 | 69.7868 | 76.6208 | 62.9528
1111 | 69.7879 | 76.5946 | 62.9812
1110 | 69.7893 | 76.5689 | 63.0096
1109 | 69.791 | 76.5438 | 63.0382
1108 | 69.7929 | 76.5191 | 63.0668
1107 | 69.7952 | 76.495 | 63.0954
1106 | 69.7977 | 76.4714 | 63.124
1105 | 69.8005 | 76.4484 | 63.1527
1104 | 69.8036 | 76.426 | 63.1813
1103 | 69.807 | 76.4041 | 63.2099
1102 | 69.8107 | 76.3829 | 63.2385
1101 | 69.8146 | 76.3622 | 63.267
1100 | 69.8188 | 76.3422 | 63.2954
1099 | 69.823 | 76.3227 | 63.3234
1098 | 69.8275 | 76.3038 | 63.3513
1097 | 69.8323 | 76.2856 | 63.379
1096 | 69.8373 | 76.268 | 63.4065
1095 | 69.8425 | 76.2512 | 63.4338
1094 | 69.848 | 76.235 | 63.4609
1093 | 69.8537 | 76.2196 | 63.4878
1092 | 69.8596 | 76.2049 | 63.5143
1091 | 69.8657 | 76.1909 | 63.5405
1090 | 69.8721 | 76.1777 | 63.5665
1089 | 69.8786 | 76.1652 | 63.592
1088 | 69.8854 | 76.1536 | 63.6171
1087 | 69.8923 | 76.1427 | 63.6419
1086 | 69.8994 | 76.1326 | 63.6662
1085 | 69.9067 | 76.1234 | 63.69
1084 | 69.9141 | 76.1149 | 63.7133
1083 | 69.9217 | 76.1073 | 63.736
1082 | 69.9294 | 76.1006 | 63.7582
1081 | 69.9373 | 76.0947 | 63.7798
1080 | 69.9452 | 76.0896 | 63.8008
1079 | 69.9531 | 76.0853 | 63.8209
1078 | 69.961 | 76.0818 | 63.8402
1077 | 69.9691 | 76.0793 | 63.8588
1076 | 69.9772 | 76.0777 | 63.8767
1075 | 69.9854 | 76.077 | 63.8938
1074 | 69.9936 | 76.0772 | 63.9101
1073 | 70.0019 | 76.0783 | 63.9255
1072 | 70.0102 | 76.0804 | 63.94
1071 | 70.0186 | 76.0835 | 63.9536
1070 | 70.0269 | 76.0876 | 63.9663
1069 | 70.0353 | 76.0926 | 63.978
1068 | 70.0436 | 76.0986 | 63.9887
1067 | 70.052 | 76.1056 | 63.9983
1066 | 70.0602 | 76.1136 | 64.0069
1065 | 70.0685 | 76.1227 | 64.0143
1064 | 70.0767 | 76.1327 | 64.0206
1063 | 70.0848 | 76.1438 | 64.0257
1062 | 70.0928 | 76.156 | 64.0296
1061 | 70.1007 | 76.1691 | 64.0323
1060 | 70.1085 | 76.1834 | 64.0337
1059 | 70.116 | 76.1984 | 64.0335
1058 | 70.1233 | 76.2146 | 64.032
1057 | 70.1305 | 76.2319 | 64.0291
1056 | 70.1375 | 76.2502 | 64.0248
1055 | 70.1443 | 76.2696 | 64.0191
1054 | 70.151 | 76.2901 | 64.0119
1053 | 70.1575 | 76.3117 | 64.0033
1052 | 70.1638 | 76.3344 | 63.9932
1051 | 70.1699 | 76.3582 | 63.9815
1050 | 70.1757 | 76.3832 | 63.9683
1049 | 70.1814 | 76.4092 | 63.9535
1048 | 70.1867 | 76.4364 | 63.9371
1047 | 70.1919 | 76.4647 | 63.9191
1046 | 70.1968 | 76.4941 | 63.8994
1045 | 70.2014 | 76.5247 | 63.8781
1044 | 70.2057 | 76.5564 | 63.855
1043 | 70.2098 | 76.5893 | 63.8303
1042 | 70.2136 | 76.6233 | 63.8039
1041 | 70.217 | 76.6584 | 63.7757
1040 | 70.2202 | 76.6947 | 63.7457
1039 | 70.2228 | 76.732 | 63.7136
1038 | 70.2251 | 76.7704 | 63.6798
1037 | 70.2271 | 76.8099 | 63.6442
1036 | 70.2287 | 76.8506 | 63.6068
1035 | 70.23 | 76.8925 | 63.5675
1034 | 70.231 | 76.9355 | 63.5265
1033 | 70.2316 | 76.9797 | 63.4836
1032 | 70.2319 | 77.025 | 63.4389
1031 | 70.2319 | 77.0715 | 63.3923
1030 | 70.2315 | 77.1191 | 63.344
1029 | 70.2308 | 77.1678 | 63.2937
1028 | 70.2297 | 77.2177 | 63.2417
1027 | 70.2283 | 77.2688 | 63.1878
1026 | 70.2265 | 77.3209 | 63.1321
1025 | 70.2244 | 77.3743 | 63.0746
1024 | 70.222 | 77.4287 | 63.0153
1023 | 70.2192 | 77.4842 | 62.9542
1022 | 70.2161 | 77.5409 | 62.8913
1021 | 70.2127 | 77.5987 | 62.8267
1020 | 70.2089 | 77.6575 | 62.7603
1019 | 70.2046 | 77.7173 | 62.6918
1018 | 70.1999 | 77.7782 | 62.6216
1017 | 70.195 | 77.8402 | 62.5497
1016 | 70.1897 | 77.9032 | 62.4762
1015 | 70.1842 | 77.9674 | 62.401
1014 | 70.1783 | 78.0325 | 62.3241
1013 | 70.1722 | 78.0987 | 62.2457
1012 | 70.1658 | 78.166 | 62.1657
1011 | 70.1592 | 78.2342 | 62.0842
1010 | 70.1524 | 78.3035 | 62.0012
1009 | 70.1452 | 78.3737 | 61.9168
1008 | 70.1379 | 78.445 | 61.8309
1007 | 70.1304 | 78.5172 | 61.7436
1006 | 70.1226 | 78.5903 | 61.655
1005 | 70.1147 | 78.6644 | 61.565
1004 | 70.1066 | 78.7394 | 61.4738
1003 | 70.0984 | 78.8153 | 61.3814
1002 | 70.09 | 78.8921 | 61.2878
1001 | 70.0814 | 78.9697 | 61.1931
1000 | 70.0728 | 79.0482 | 61.0973
999 | 70.0631 | 79.1267 | 60.9996
998 | 70.0534 | 79.2059 | 60.901
997 | 70.0437 | 79.286 | 60.8014
996 | 70.0339 | 79.3668 | 60.701
995 | 70.0241 | 79.4484 | 60.5999
994 | 70.0143 | 79.5307 | 60.498
993 | 70.0046 | 79.6137 | 60.3954
992 | 69.9948 | 79.6974 | 60.2923
991 | 69.9851 | 79.7817 | 60.1886
990 | 69.9755 | 79.8666 | 60.0844
989 | 69.966 | 79.9522 | 59.9797
988 | 69.9565 | 80.0383 | 59.8747
987 | 69.9472 | 80.125 | 59.7694
986 | 69.938 | 80.2121 | 59.6639
985 | 69.9289 | 80.2997 | 59.5582
984 | 69.9201 | 80.3878 | 59.4523
983 | 69.9114 | 80.4763 | 59.3464
982 | 69.9028 | 80.5651 | 59.2406
981 | 69.8945 | 80.6543 | 59.1348
980 | 69.8865 | 80.7438 | 59.0292
979 | 69.8784 | 80.8334 | 58.9234
978 | 69.8706 | 80.9233 | 58.818
977 | 69.8631 | 81.0133 | 58.7129
976 | 69.8559 | 81.1035 | 58.6082
975 | 69.849 | 81.1938 | 58.5041
974 | 69.8423 | 81.2842 | 58.4005
973 | 69.836 | 81.3746 | 58.2975
972 | 69.8301 | 81.465 | 58.1952
971 | 69.8245 | 81.5553 | 58.0937
970 | 69.8193 | 81.6455 | 57.9931
969 | 69.8144 | 81.7355 | 57.8933
968 | 69.8099 | 81.8253 | 57.7945
967 | 69.8058 | 81.9149 | 57.6968
966 | 69.8021 | 82.0041 | 57.6001
965 | 69.7988 | 82.093 | 57.5047
964 | 69.796 | 82.1814 | 57.4105
963 | 69.7935 | 82.2694 | 57.3176
962 | 69.7915 | 82.3569 | 57.2261
961 | 69.7899 | 82.4438 | 57.136
960 | 69.7888 | 82.53 | 57.0475
959 | 69.7878 | 82.6155 | 56.9602
958 | 69.7874 | 82.7002 | 56.8746
957 | 69.7874 | 82.7841 | 56.7907
956 | 69.7878 | 82.8671 | 56.7085
955 | 69.7887 | 82.9492 | 56.6282
954 | 69.7901 | 83.0303 | 56.5498
953 | 69.7919 | 83.1104 | 56.4734
952 | 69.7941 | 83.1893 | 56.399
951 | 69.7968 | 83.267 | 56.3266
950 | 69.8 | 83.3435 | 56.2564
949 | 69.8035 | 83.4187 | 56.1884
948 | 69.8076 | 83.4924 | 56.1227
947 | 69.812 | 83.5647 | 56.0592
946 | 69.8169 | 83.6355 | 55.9982
945 | 69.8221 | 83.7047 | 55.9395
944 | 69.8278 | 83.7722 | 55.8833
943 | 69.8339 | 83.838 | 55.8297
942 | 69.8403 | 83.902 | 55.7786
941 | 69.8471 | 83.9641 | 55.7302
940 | 69.8543 | 84.0243 | 55.6844
939 | 69.8617 | 84.0823 | 55.6411
938 | 69.8694 | 84.1383 | 55.6005
937 | 69.8774 | 84.192 | 55.5628
936 | 69.8858 | 84.2436 | 55.5279
935 | 69.8944 | 84.2928 | 55.496
934 | 69.9033 | 84.3396 | 55.4669
933 | 69.9124 | 84.384 | 55.4409
932 | 69.9218 | 84.4258 | 55.4178
931 | 69.9314 | 84.4651 | 55.3978
930 | 69.9413 | 84.5016 | 55.3809
929 | 69.9512 | 84.5354 | 55.3671
928 | 69.9614 | 84.5663 | 55.3564
927 | 69.9717 | 84.5944 | 55.3489
926 | 69.982 | 84.6195 | 55.3446
925 | 69.9925 | 84.6415 | 55.3435
924 | 70.0031 | 84.6605 | 55.3456
923 | 70.0136 | 84.6762 | 55.351
922 | 70.0242 | 84.6887 | 55.3597
921 | 70.0348 | 84.6979 | 55.3716
920 | 70.0453 | 84.7037 | 55.3869
919 | 70.0556 | 84.7059 | 55.4052
918 | 70.0657 | 84.7046 | 55.4269
917 | 70.0758 | 84.6997 | 55.4518
916 | 70.0856 | 84.6911 | 55.4801
915 | 70.0953 | 84.6789 | 55.5117
914 | 70.1048 | 84.6629 | 55.5466
913 | 70.114 | 84.6431 | 55.5849
912 | 70.1228 | 84.6193 | 55.6263
911 | 70.1314 | 84.5917 | 55.6711
910 | 70.1396 | 84.5601 | 55.7191
909 | 70.1474 | 84.5244 | 55.7703
908 | 70.1547 | 84.4847 | 55.8247
907 | 70.1615 | 84.4409 | 55.8822
906 | 70.1679 | 84.3929 | 55.9429
905 | 70.1736 | 84.3407 | 56.0066
904 | 70.1788 | 84.2842 | 56.0733
903 | 70.1833 | 84.2235 | 56.1431
902 | 70.1871 | 84.1585 | 56.2157
901 | 70.1902 | 84.0891 | 56.2912
900 | 70.1925 | 84.0154 | 56.3695
899 | 70.194 | 83.9368 | 56.4512
898 | 70.1946 | 83.8536 | 56.5356
897 | 70.1943 | 83.7661 | 56.6226
896 | 70.1931 | 83.674 | 56.7121
895 | 70.1907 | 83.5775 | 56.804
894 | 70.1873 | 83.4764 | 56.8982
893 | 70.1827 | 83.3709 | 56.9946
892 | 70.177 | 83.2609 | 57.093
891 | 70.1699 | 83.1464 | 57.1934
890 | 70.1615 | 83.0274 | 57.2956
889 | 70.1517 | 82.904 | 57.3995
888 | 70.1404 | 82.7761 | 57.5048
887 | 70.1277 | 82.6438 | 57.6115
886 | 70.1132 | 82.5071 | 57.7194
885 | 70.0972 | 82.366 | 57.8283
884 | 70.0793 | 82.2206 | 57.9381
883 | 70.0597 | 82.0709 | 58.0485
882 | 70.0381 | 81.9169 | 58.1593
881 | 70.0145 | 81.7587 | 58.2703
880 | 69.9889 | 81.5964 | 58.3814
879 | 69.9608 | 81.4295 | 58.4921
878 | 69.9304 | 81.2585 | 58.6024
877 | 69.8977 | 81.0835 | 58.7119
876 | 69.8626 | 80.9046 | 58.8206
875 | 69.8249 | 80.7218 | 58.928
874 | 69.7846 | 80.5352 | 59.034
873 | 69.7415 | 80.3448 | 59.1382
872 | 69.6956 | 80.1508 | 59.2404
871 | 69.6467 | 79.9532 | 59.3403
870 | 69.5948 | 79.7521 | 59.4376
869 | 69.5398 | 79.5476 | 59.532
868 | 69.4815 | 79.3398 | 59.6232
867 | 69.4198 | 79.1287 | 59.7109
866 | 69.3546 | 78.9146 | 59.7947
865 | 69.2859 | 78.6974 | 59.8744
864 | 69.2134 | 78.4773 | 59.9496
863 | 69.1372 | 78.2544 | 60.0199
862 | 69.057 | 78.0289 | 60.0852
861 | 68.9728 | 77.8007 | 60.145
860 | 68.8845 | 77.5701 | 60.199
859 | 68.7916 | 77.3366 | 60.2466
858 | 68.6942 | 77.1008 | 60.2877
857 | 68.5925 | 76.8629 | 60.3221
856 | 68.4862 | 76.623 | 60.3493
855 | 68.3752 | 76.3813 | 60.3692
854 | 68.2596 | 76.1378 | 60.3813
853 | 68.1391 | 75.8928 | 60.3855
852 | 68.0138 | 75.6463 | 60.3813
851 | 67.8835 | 75.3984 | 60.3686
850 | 67.7482 | 75.1494 | 60.3471
www.simtrum.com