## T80 400-700nm BSP
Transmission of 400-700nm Beamsplitter Plate
Wavelength(nm) | %Transmission(45°, Avg.) | %Transmission (45°, P-Pol.) | %Transmission(45°, S-Pol.)
700 | 79.65 | 89.64 | 69.66
699 | 79.65 | 89.62 | 69.67
698 | 79.65 | 89.62 | 69.68
697 | 79.68 | 89.64 | 69.71
696 | 79.71 | 89.67 | 69.75
695 | 79.73 | 89.69 | 69.77
694 | 79.75 | 89.71 | 69.79
693 | 79.75 | 89.71 | 69.8
692 | 79.76 | 89.71 | 69.82
691 | 79.77 | 89.71 | 69.84
690 | 79.79 | 89.72 | 69.86
689 | 79.8 | 89.73 | 69.87
688 | 79.81 | 89.74 | 69.87
687 | 79.82 | 89.75 | 69.9
686 | 79.85 | 89.76 | 69.93
685 | 79.88 | 89.8 | 69.97
684 | 79.92 | 89.83 | 70
683 | 79.92 | 89.83 | 70.02
682 | 79.92 | 89.81 | 70.02
681 | 79.92 | 89.81 | 70.04
680 | 79.93 | 89.81 | 70.05
679 | 79.94 | 89.82 | 70.07
678 | 79.96 | 89.82 | 70.09
677 | 79.97 | 89.82 | 70.13
676 | 79.99 | 89.82 | 70.16
675 | 80 | 89.83 | 70.18
674 | 80.01 | 89.83 | 70.19
673 | 80.03 | 89.85 | 70.22
672 | 80.06 | 89.86 | 70.25
671 | 80.08 | 89.88 | 70.28
670 | 80.09 | 89.89 | 70.29
669 | 80.09 | 89.89 | 70.29
668 | 80.09 | 89.89 | 70.3
667 | 80.11 | 89.89 | 70.33
666 | 80.12 | 89.89 | 70.36
665 | 80.13 | 89.88 | 70.38
664 | 80.14 | 89.88 | 70.4
663 | 80.16 | 89.9 | 70.42
662 | 80.18 | 89.91 | 70.44
661 | 80.19 | 89.91 | 70.46
660 | 80.19 | 89.92 | 70.47
659 | 80.2 | 89.93 | 70.47
658 | 80.21 | 89.94 | 70.49
657 | 80.25 | 89.97 | 70.53
656 | 80.28 | 90 | 70.57
655 | 80.3 | 90.01 | 70.6
654 | 80.32 | 90.02 | 70.62
653 | 80.32 | 90.02 | 70.62
652 | 80.33 | 90.02 | 70.63
651 | 80.34 | 90.03 | 70.66
650 | 80.36 | 90.04 | 70.68
649 | 80.37 | 90.06 | 70.69
648 | 80.38 | 90.06 | 70.69
647 | 80.36 | 90.04 | 70.69
646 | 80.36 | 90.02 | 70.69
645 | 80.38 | 90.04 | 70.71
644 | 80.4 | 90.07 | 70.74
643 | 80.4 | 90.07 | 70.74
642 | 80.4 | 90.06 | 70.74
641 | 80.4 | 90.06 | 70.75
640 | 80.41 | 90.07 | 70.75
639 | 80.43 | 90.09 | 70.77
638 | 80.45 | 90.11 | 70.79
637 | 80.46 | 90.11 | 70.81
636 | 80.46 | 90.11 | 70.82
635 | 80.45 | 90.08 | 70.81
634 | 80.43 | 90.07 | 70.8
633 | 80.46 | 90.09 | 70.82
632 | 80.48 | 90.11 | 70.85
631 | 80.48 | 90.11 | 70.86
630 | 80.48 | 90.1 | 70.86
629 | 80.48 | 90.09 | 70.86
628 | 80.47 | 90.1 | 70.85
627 | 80.47 | 90.1 | 70.85
626 | 80.47 | 90.1 | 70.84
625 | 80.47 | 90.11 | 70.83
624 | 80.46 | 90.11 | 70.81
623 | 80.45 | 90.09 | 70.81
622 | 80.44 | 90.07 | 70.8
621 | 80.43 | 90.05 | 70.81
620 | 80.43 | 90.04 | 70.81
619 | 80.42 | 90.03 | 70.8
618 | 80.4 | 90.02 | 70.79
617 | 80.39 | 90 | 70.78
616 | 80.38 | 90 | 70.76
615 | 80.39 | 90.02 | 70.77
614 | 80.41 | 90.04 | 70.78
613 | 80.41 | 90.05 | 70.77
612 | 80.41 | 90.05 | 70.77
611 | 80.38 | 90.01 | 70.75
610 | 80.36 | 89.98 | 70.74
609 | 80.34 | 89.96 | 70.72
608 | 80.32 | 89.95 | 70.7
607 | 80.32 | 89.95 | 70.69
606 | 80.33 | 89.97 | 70.69
605 | 80.34 | 90 | 70.69
604 | 80.35 | 90.02 | 70.68
603 | 80.34 | 90.01 | 70.66
602 | 80.31 | 89.98 | 70.65
601 | 80.29 | 89.95 | 70.64
600 | 80.27 | 89.92 | 70.62
599 | 80.23 | 89.88 | 70.58
598 | 80.2 | 89.85 | 70.55
597 | 80.19 | 89.85 | 70.53
596 | 80.18 | 89.85 | 70.51
595 | 80.18 | 89.85 | 70.5
594 | 80.17 | 89.86 | 70.49
593 | 80.16 | 89.86 | 70.47
592 | 80.15 | 89.86 | 70.44
591 | 80.13 | 89.84 | 70.42
590 | 80.11 | 89.82 | 70.4
589 | 80.09 | 89.81 | 70.38
588 | 80.07 | 89.79 | 70.36
587 | 80.05 | 89.76 | 70.33
586 | 80.02 | 89.73 | 70.31
585 | 80 | 89.71 | 70.29
584 | 79.98 | 89.69 | 70.26
583 | 79.96 | 89.69 | 70.23
582 | 79.94 | 89.68 | 70.19
581 | 79.91 | 89.66 | 70.16
580 | 79.88 | 89.64 | 70.13
579 | 79.86 | 89.62 | 70.1
578 | 79.84 | 89.6 | 70.07
577 | 79.81 | 89.58 | 70.04
576 | 79.79 | 89.57 | 70.01
575 | 79.76 | 89.54 | 69.97
574 | 79.73 | 89.52 | 69.93
573 | 79.69 | 89.49 | 69.89
572 | 79.66 | 89.47 | 69.86
571 | 79.64 | 89.45 | 69.83
570 | 79.62 | 89.43 | 69.8
569 | 79.58 | 89.4 | 69.76
568 | 79.54 | 89.36 | 69.72
567 | 79.51 | 89.34 | 69.69
566 | 79.49 | 89.32 | 69.65
565 | 79.46 | 89.3 | 69.63
564 | 79.44 | 89.28 | 69.6
563 | 79.41 | 89.26 | 69.57
562 | 79.39 | 89.24 | 69.53
561 | 79.37 | 89.24 | 69.5
560 | 79.35 | 89.23 | 69.47
559 | 79.36 | 89.25 | 69.47
558 | 79.37 | 89.26 | 69.48
557 | 79.34 | 89.24 | 69.45
556 | 79.31 | 89.21 | 69.41
555 | 79.29 | 89.19 | 69.39
554 | 79.26 | 89.16 | 69.36
553 | 79.23 | 89.13 | 69.33
552 | 79.2 | 89.1 | 69.3
551 | 79.17 | 89.08 | 69.26
550 | 79.14 | 89.06 | 69.22
549 | 79.11 | 89.03 | 69.19
548 | 79.07 | 88.99 | 69.15
547 | 79.03 | 88.94 | 69.12
546 | 78.99 | 88.9 | 69.08
545 | 78.97 | 88.89 | 69.05
544 | 78.95 | 88.88 | 69.03
543 | 78.93 | 88.85 | 69.01
542 | 78.91 | 88.83 | 68.99
541 | 78.89 | 88.81 | 68.97
540 | 78.86 | 88.79 | 68.94
539 | 78.83 | 88.75 | 68.9
538 | 78.79 | 88.71 | 68.87
537 | 78.76 | 88.67 | 68.84
536 | 78.73 | 88.64 | 68.83
535 | 78.72 | 88.63 | 68.81
534 | 78.7 | 88.61 | 68.8
533 | 78.68 | 88.58 | 68.77
532 | 78.65 | 88.55 | 68.75
531 | 78.63 | 88.52 | 68.73
530 | 78.61 | 88.5 | 68.72
529 | 78.58 | 88.47 | 68.7
528 | 78.56 | 88.44 | 68.68
527 | 78.53 | 88.41 | 68.65
526 | 78.51 | 88.39 | 68.63
525 | 78.49 | 88.37 | 68.61
524 | 78.49 | 88.36 | 68.61
523 | 78.49 | 88.37 | 68.61
522 | 78.49 | 88.37 | 68.61
521 | 78.48 | 88.35 | 68.61
520 | 78.47 | 88.32 | 68.61
519 | 78.46 | 88.29 | 68.62
518 | 78.44 | 88.26 | 68.63
517 | 78.41 | 88.22 | 68.61
516 | 78.38 | 88.18 | 68.59
515 | 78.37 | 88.16 | 68.59
514 | 78.37 | 88.15 | 68.59
513 | 78.38 | 88.15 | 68.62
512 | 78.4 | 88.15 | 68.65
511 | 78.4 | 88.13 | 68.67
510 | 78.4 | 88.11 | 68.68
509 | 78.39 | 88.09 | 68.69
508 | 78.38 | 88.07 | 68.7
507 | 78.38 | 88.06 | 68.71
506 | 78.39 | 88.05 | 68.72
505 | 78.39 | 88.04 | 68.75
504 | 78.4 | 88.03 | 68.77
503 | 78.41 | 88.02 | 68.8
502 | 78.41 | 88 | 68.82
501 | 78.4 | 87.97 | 68.83
500 | 78.39 | 87.93 | 68.84
499 | 78.39 | 87.91 | 68.86
498 | 78.39 | 87.88 | 68.89
497 | 78.39 | 87.87 | 68.9
496 | 78.38 | 87.86 | 68.91
495 | 78.38 | 87.84 | 68.92
494 | 78.37 | 87.82 | 68.92
493 | 78.36 | 87.79 | 68.93
492 | 78.35 | 87.76 | 68.95
491 | 78.35 | 87.73 | 68.97
490 | 78.36 | 87.72 | 69
489 | 78.37 | 87.71 | 69.03
488 | 78.38 | 87.7 | 69.07
487 | 78.4 | 87.7 | 69.1
486 | 78.41 | 87.7 | 69.13
485 | 78.43 | 87.69 | 69.16
484 | 78.44 | 87.69 | 69.18
483 | 78.45 | 87.68 | 69.21
482 | 78.46 | 87.68 | 69.24
481 | 78.47 | 87.67 | 69.27
480 | 78.48 | 87.65 | 69.31
479 | 78.49 | 87.64 | 69.35
478 | 78.5 | 87.62 | 69.39
477 | 78.52 | 87.6 | 69.44
476 | 78.54 | 87.59 | 69.5
475 | 78.58 | 87.6 | 69.55
474 | 78.61 | 87.62 | 69.6
473 | 78.63 | 87.62 | 69.65
472 | 78.65 | 87.6 | 69.7
471 | 78.67 | 87.59 | 69.76
470 | 78.69 | 87.57 | 69.81
469 | 78.72 | 87.56 | 69.88
468 | 78.76 | 87.56 | 69.95
467 | 78.8 | 87.57 | 70.02
466 | 78.83 | 87.58 | 70.09
465 | 78.86 | 87.57 | 70.15
464 | 78.89 | 87.56 | 70.21
463 | 78.92 | 87.56 | 70.28
462 | 78.95 | 87.56 | 70.34
461 | 78.98 | 87.56 | 70.4
460 | 79.02 | 87.57 | 70.47
459 | 79.05 | 87.56 | 70.54
458 | 79.08 | 87.54 | 70.61
457 | 79.1 | 87.53 | 70.67
456 | 79.12 | 87.51 | 70.73
455 | 79.14 | 87.49 | 70.79
454 | 79.17 | 87.48 | 70.86
453 | 79.2 | 87.46 | 70.93
452 | 79.23 | 87.46 | 71.01
451 | 79.27 | 87.46 | 71.08
450 | 79.31 | 87.47 | 71.16
449 | 79.34 | 87.46 | 71.23
448 | 79.37 | 87.44 | 71.3
447 | 79.4 | 87.42 | 71.37
446 | 79.42 | 87.4 | 71.43
445 | 79.44 | 87.38 | 71.49
444 | 79.46 | 87.37 | 71.55
443 | 79.49 | 87.36 | 71.62
442 | 79.53 | 87.36 | 71.7
441 | 79.58 | 87.37 | 71.79
440 | 79.63 | 87.38 | 71.88
439 | 79.66 | 87.36 | 71.96
438 | 79.68 | 87.33 | 72.03
437 | 79.7 | 87.28 | 72.11
436 | 79.72 | 87.24 | 72.19
435 | 79.75 | 87.22 | 72.28
434 | 79.79 | 87.21 | 72.37
433 | 79.82 | 87.2 | 72.44
432 | 79.85 | 87.2 | 72.51
431 | 79.9 | 87.19 | 72.62
430 | 79.96 | 87.18 | 72.74
429 | 80.01 | 87.16 | 72.86
428 | 80.06 | 87.14 | 72.97
427 | 80.09 | 87.11 | 73.07
426 | 80.12 | 87.09 | 73.16
425 | 80.18 | 87.08 | 73.27
424 | 80.23 | 87.08 | 73.39
423 | 80.28 | 87.06 | 73.5
422 | 80.32 | 87.03 | 73.62
421 | 80.36 | 87 | 73.73
420 | 80.41 | 86.97 | 73.86
419 | 80.49 | 86.97 | 74.01
418 | 80.57 | 86.98 | 74.17
417 | 80.65 | 86.97 | 74.33
416 | 80.72 | 86.95 | 74.49
415 | 80.78 | 86.92 | 74.65
414 | 80.85 | 86.89 | 74.8
413 | 80.92 | 86.86 | 74.97
412 | 81 | 86.83 | 75.16
411 | 81.09 | 86.82 | 75.36
410 | 81.19 | 86.82 | 75.57
409 | 81.3 | 86.82 | 75.77
408 | 81.4 | 86.82 | 75.98
407 | 81.5 | 86.81 | 76.19
406 | 81.6 | 86.8 | 76.41
405 | 81.71 | 86.78 | 76.63
404 | 81.81 | 86.77 | 76.86
403 | 81.91 | 86.74 | 77.09
402 | 82.02 | 86.71 | 77.33
401 | 82.14 | 86.71 | 77.57
400 | 82.26 | 86.7 | 77.82
www.simtrum.com