## T80 650-900nm BSP
Transmission of 650-900nm Beamsplitter Plate
Wavelength(nm) | %Transmission(45°, Avg.) | %Transmission (45°, P-Pol.) | %Transmission(45°, S-Pol.)
950 | 82.5286 | 93.3983 | 71.6589
949 | 82.4176 | 93.31 | 71.5252
948 | 82.308 | 93.2211 | 71.395
947 | 82.1999 | 93.1316 | 71.2682
946 | 82.0932 | 93.0415 | 71.1449
945 | 81.9879 | 92.9508 | 71.0251
944 | 81.8842 | 92.8596 | 70.9088
943 | 81.782 | 92.7678 | 70.7961
942 | 81.6812 | 92.6755 | 70.687
941 | 81.5821 | 92.5828 | 70.5814
940 | 81.4845 | 92.4895 | 70.4794
939 | 81.3882 | 92.3956 | 70.3807
938 | 81.2935 | 92.3013 | 70.2857
937 | 81.2005 | 92.2065 | 70.1944
936 | 81.109 | 92.1114 | 70.1067
935 | 81.0193 | 92.0159 | 70.0227
934 | 80.9312 | 91.92 | 69.9423
933 | 80.8448 | 91.8238 | 69.8657
932 | 80.76 | 91.7273 | 69.7928
931 | 80.677 | 91.6305 | 69.7236
930 | 80.5958 | 91.5334 | 69.6581
929 | 80.5162 | 91.4361 | 69.5963
928 | 80.4384 | 91.3385 | 69.5383
927 | 80.3624 | 91.2408 | 69.4841
926 | 80.2882 | 91.1428 | 69.4336
925 | 80.2158 | 91.0447 | 69.3869
924 | 80.1452 | 90.9464 | 69.3439
923 | 80.0764 | 90.848 | 69.3047
922 | 80.0094 | 90.7496 | 69.2692
921 | 79.9443 | 90.651 | 69.2375
920 | 79.881 | 90.5523 | 69.2096
919 | 79.8193 | 90.4534 | 69.1853
918 | 79.7596 | 90.3544 | 69.1647
917 | 79.7017 | 90.2555 | 69.1478
916 | 79.6457 | 90.1565 | 69.1348
915 | 79.5916 | 90.0576 | 69.1255
914 | 79.5394 | 89.9588 | 69.1199
913 | 79.4891 | 89.86 | 69.1181
912 | 79.4407 | 89.7614 | 69.12
911 | 79.3942 | 89.6628 | 69.1257
910 | 79.3497 | 89.5644 | 69.135
909 | 79.3071 | 89.4662 | 69.1481
908 | 79.2665 | 89.3681 | 69.1649
907 | 79.2278 | 89.2702 | 69.1853
906 | 79.191 | 89.1726 | 69.2094
905 | 79.1561 | 89.0752 | 69.2371
904 | 79.1232 | 88.978 | 69.2684
903 | 79.0923 | 88.8812 | 69.3033
902 | 79.0632 | 88.7846 | 69.3418
901 | 79.0361 | 88.6884 | 69.3839
900 | 79.011 | 88.5925 | 69.4295
899 | 78.9885 | 88.497 | 69.48
898 | 78.968 | 88.4019 | 69.5341
897 | 78.9494 | 88.3072 | 69.5916
896 | 78.9328 | 88.2129 | 69.6527
895 | 78.9181 | 88.1191 | 69.7171
894 | 78.9054 | 88.0258 | 69.785
893 | 78.8946 | 87.933 | 69.8562
892 | 78.8857 | 87.8407 | 69.9307
891 | 78.8787 | 87.7489 | 70.0085
890 | 78.8735 | 87.6576 | 70.0895
889 | 78.8703 | 87.5669 | 70.1737
888 | 78.8689 | 87.4768 | 70.261
887 | 78.8693 | 87.3873 | 70.3514
886 | 78.8715 | 87.2983 | 70.4447
885 | 78.8756 | 87.2101 | 70.5411
884 | 78.8814 | 87.1224 | 70.6403
883 | 78.8889 | 87.0354 | 70.7424
882 | 78.8982 | 86.9491 | 70.8473
881 | 78.9092 | 86.8635 | 70.9549
880 | 78.9219 | 86.7787 | 71.0651
879 | 78.9359 | 86.6942 | 71.1777
878 | 78.9517 | 86.6104 | 71.2929
877 | 78.9689 | 86.5274 | 71.4105
876 | 78.9878 | 86.4452 | 71.5304
875 | 79.0081 | 86.3637 | 71.6526
874 | 79.03 | 86.2831 | 71.7769
873 | 79.0533 | 86.2033 | 71.9033
872 | 79.078 | 86.1243 | 72.0316
871 | 79.104 | 86.0462 | 72.1618
870 | 79.1314 | 85.9689 | 72.2938
869 | 79.16 | 85.8925 | 72.4275
868 | 79.1899 | 85.817 | 72.5628
867 | 79.2209 | 85.7424 | 72.6995
866 | 79.2531 | 85.6687 | 72.8375
865 | 79.2864 | 85.596 | 72.9768
864 | 79.3207 | 85.5242 | 73.1172
863 | 79.3559 | 85.4533 | 73.2586
862 | 79.3921 | 85.3834 | 73.4008
861 | 79.4292 | 85.3145 | 73.5438
860 | 79.467 | 85.2467 | 73.6874
859 | 79.5054 | 85.1794 | 73.8314
858 | 79.5445 | 85.1132 | 73.9758
857 | 79.5842 | 85.048 | 74.1203
856 | 79.6244 | 84.9839 | 74.2649
855 | 79.6652 | 84.9208 | 74.4095
854 | 79.7063 | 84.8588 | 74.5538
853 | 79.7478 | 84.7979 | 74.6977
852 | 79.7897 | 84.7381 | 74.8412
851 | 79.8317 | 84.6794 | 74.9839
850 | 79.8739 | 84.6219 | 75.1259
849 | 79.9161 | 84.5654 | 75.2668
848 | 79.9584 | 84.5101 | 75.4067
847 | 80.0006 | 84.456 | 75.5452
846 | 80.0427 | 84.403 | 75.6823
845 | 80.0845 | 84.3512 | 75.8179
844 | 80.1261 | 84.3006 | 75.9516
843 | 80.1673 | 84.2512 | 76.0834
842 | 80.2081 | 84.203 | 76.2132
841 | 80.2484 | 84.1561 | 76.3407
840 | 80.2881 | 84.1103 | 76.4659
839 | 80.3269 | 84.0655 | 76.5883
838 | 80.365 | 84.0219 | 76.7081
837 | 80.4023 | 83.9796 | 76.825
836 | 80.4387 | 83.9385 | 76.9388
835 | 80.4742 | 83.8988 | 77.0496
834 | 80.5086 | 83.8603 | 77.157
833 | 80.5421 | 83.8232 | 77.2609
832 | 80.5743 | 83.7874 | 77.3613
831 | 80.6054 | 83.7529 | 77.4579
830 | 80.6352 | 83.7197 | 77.5507
829 | 80.6637 | 83.6879 | 77.6395
828 | 80.6908 | 83.6575 | 77.7242
827 | 80.7165 | 83.6284 | 77.8047
826 | 80.7407 | 83.6007 | 77.8808
825 | 80.7634 | 83.5744 | 77.9524
824 | 80.7845 | 83.5495 | 78.0195
823 | 80.804 | 83.526 | 78.082
822 | 80.8218 | 83.504 | 78.1397
821 | 80.8379 | 83.4833 | 78.1926
820 | 80.8523 | 83.4641 | 78.2405
819 | 80.8646 | 83.446 | 78.2832
818 | 80.8751 | 83.4294 | 78.3209
817 | 80.8838 | 83.4142 | 78.3534
816 | 80.8907 | 83.4006 | 78.3808
815 | 80.8957 | 83.3884 | 78.403
814 | 80.8989 | 83.3777 | 78.4201
813 | 80.9002 | 83.3685 | 78.4318
812 | 80.8996 | 83.3608 | 78.4383
811 | 80.8972 | 83.3547 | 78.4396
810 | 80.8929 | 83.3501 | 78.4356
809 | 80.8867 | 83.347 | 78.4264
808 | 80.8787 | 83.3455 | 78.412
807 | 80.869 | 83.3455 | 78.3924
806 | 80.8574 | 83.3471 | 78.3677
805 | 80.844 | 83.3503 | 78.3378
804 | 80.829 | 83.355 | 78.303
803 | 80.8122 | 83.3613 | 78.2631
802 | 80.7938 | 83.3692 | 78.2184
801 | 80.7738 | 83.3787 | 78.1689
800 | 80.7522 | 83.3898 | 78.1146
799 | 80.7288 | 83.4023 | 78.0553
798 | 80.7039 | 83.4164 | 77.9914
797 | 80.6776 | 83.4321 | 77.923
796 | 80.6499 | 83.4494 | 77.8504
795 | 80.621 | 83.4684 | 77.7737
794 | 80.591 | 83.489 | 77.6929
793 | 80.5598 | 83.5113 | 77.6082
792 | 80.5275 | 83.5352 | 77.5198
791 | 80.4943 | 83.5608 | 77.4278
790 | 80.4602 | 83.588 | 77.3324
789 | 80.4253 | 83.6169 | 77.2337
788 | 80.3897 | 83.6474 | 77.132
787 | 80.3535 | 83.6796 | 77.0273
786 | 80.3167 | 83.7135 | 76.9198
785 | 80.2794 | 83.749 | 76.8098
784 | 80.2418 | 83.7862 | 76.6974
783 | 80.2039 | 83.825 | 76.5829
782 | 80.1659 | 83.8655 | 76.4662
781 | 80.1277 | 83.9077 | 76.3478
780 | 80.0896 | 83.9515 | 76.2277
779 | 80.0512 | 83.9967 | 76.1056
778 | 80.0129 | 84.0437 | 75.9822
777 | 79.975 | 84.0923 | 75.8578
776 | 79.9375 | 84.1425 | 75.7325
775 | 79.9004 | 84.1943 | 75.6065
774 | 79.8639 | 84.2478 | 75.48
773 | 79.828 | 84.3029 | 75.3532
772 | 79.7929 | 84.3596 | 75.2262
771 | 79.7586 | 84.4178 | 75.0994
770 | 79.7252 | 84.4777 | 74.9728
769 | 79.6928 | 84.5391 | 74.8466
768 | 79.6615 | 84.602 | 74.7209
767 | 79.6313 | 84.6665 | 74.5961
766 | 79.6023 | 84.7325 | 74.4721
765 | 79.5746 | 84.8 | 74.3493
764 | 79.5483 | 84.8689 | 74.2277
763 | 79.5234 | 84.9393 | 74.1075
762 | 79.5 | 85.0112 | 73.9888
761 | 79.4781 | 85.0844 | 73.8718
760 | 79.4578 | 85.159 | 73.7566
759 | 79.4389 | 85.235 | 73.6428
758 | 79.4217 | 85.3123 | 73.5311
757 | 79.4063 | 85.3908 | 73.4217
756 | 79.3926 | 85.4707 | 73.3145
755 | 79.3808 | 85.5518 | 73.2097
754 | 79.3708 | 85.6341 | 73.1075
753 | 79.3627 | 85.7176 | 73.0078
752 | 79.3565 | 85.8022 | 72.9108
751 | 79.3522 | 85.8878 | 72.8165
750 | 79.3498 | 85.9746 | 72.7251
749 | 79.3494 | 86.0623 | 72.6365
748 | 79.3509 | 86.151 | 72.5508
747 | 79.3543 | 86.2406 | 72.468
746 | 79.3597 | 86.3311 | 72.3882
745 | 79.3669 | 86.4223 | 72.3115
744 | 79.376 | 86.5144 | 72.2377
743 | 79.387 | 86.6071 | 72.1669
742 | 79.3998 | 86.7005 | 72.0992
741 | 79.4145 | 86.7945 | 72.0344
740 | 79.4308 | 86.889 | 71.9726
739 | 79.4488 | 86.9841 | 71.9135
738 | 79.4685 | 87.0797 | 71.8573
737 | 79.4897 | 87.1756 | 71.8039
736 | 79.5126 | 87.2718 | 71.7533
735 | 79.5369 | 87.3682 | 71.7055
734 | 79.5626 | 87.4648 | 71.6604
733 | 79.5897 | 87.5615 | 71.6178
732 | 79.618 | 87.6583 | 71.5777
731 | 79.6475 | 87.755 | 71.54
730 | 79.678 | 87.8515 | 71.5046
729 | 79.7096 | 87.9479 | 71.4712
728 | 79.742 | 88.044 | 71.4399
727 | 79.7752 | 88.1398 | 71.4105
726 | 79.809 | 88.2352 | 71.3828
725 | 79.8434 | 88.3301 | 71.3566
724 | 79.8782 | 88.4244 | 71.3319
723 | 79.9133 | 88.5181 | 71.3085
722 | 79.9486 | 88.6111 | 71.2861
721 | 79.9839 | 88.7033 | 71.2646
720 | 80.0192 | 88.7946 | 71.2438
719 | 80.0543 | 88.8852 | 71.2234
718 | 80.0891 | 88.9748 | 71.2033
717 | 80.1233 | 89.0633 | 71.1834
716 | 80.157 | 89.1506 | 71.1634
715 | 80.19 | 89.2367 | 71.1432
714 | 80.222 | 89.3215 | 71.1226
713 | 80.2531 | 89.4049 | 71.1012
712 | 80.283 | 89.4869 | 71.0791
711 | 80.3116 | 89.5674 | 71.0559
710 | 80.3388 | 89.6463 | 71.0314
709 | 80.3645 | 89.7236 | 71.0055
708 | 80.3886 | 89.7992 | 70.978
707 | 80.4108 | 89.8731 | 70.9486
706 | 80.4312 | 89.9451 | 70.9173
705 | 80.4496 | 90.0153 | 70.8838
704 | 80.4659 | 90.0837 | 70.8481
703 | 80.48 | 90.15 | 70.8099
702 | 80.4918 | 90.2144 | 70.7691
701 | 80.5012 | 90.2768 | 70.7256
700 | 80.5082 | 90.3371 | 70.6793
699 | 80.5116 | 90.3952 | 70.628
698 | 80.5124 | 90.4512 | 70.5737
697 | 80.5107 | 90.505 | 70.5164
696 | 80.5062 | 90.5566 | 70.4559
695 | 80.4992 | 90.606 | 70.3924
694 | 80.4894 | 90.6531 | 70.3257
693 | 80.477 | 90.6981 | 70.256
692 | 80.462 | 90.7409 | 70.1832
691 | 80.4444 | 90.7814 | 70.1074
690 | 80.4242 | 90.8197 | 70.0286
689 | 80.4015 | 90.8559 | 69.9471
688 | 80.3764 | 90.8899 | 69.8629
687 | 80.349 | 90.9217 | 69.7762
686 | 80.3193 | 90.9514 | 69.6872
685 | 80.2875 | 90.979 | 69.596
684 | 80.2537 | 91.0045 | 69.5029
683 | 80.218 | 91.0279 | 69.4082
682 | 80.1807 | 91.0494 | 69.312
681 | 80.1418 | 91.0689 | 69.2148
680 | 80.1016 | 91.0864 | 69.1167
679 | 80.0599 | 91.1021 | 69.0177
678 | 80.0172 | 91.1159 | 68.9185
677 | 79.9738 | 91.1279 | 68.8197
676 | 79.9298 | 91.1381 | 68.7215
675 | 79.8855 | 91.1466 | 68.6244
674 | 79.8412 | 91.1534 | 68.5289
673 | 79.797 | 91.1587 | 68.4353
672 | 79.7533 | 91.1623 | 68.3442
671 | 79.7103 | 91.1644 | 68.2561
670 | 79.6682 | 91.1651 | 68.1714
669 | 79.6274 | 91.1642 | 68.0906
668 | 79.5881 | 91.162 | 68.0142
667 | 79.5505 | 91.1583 | 67.9428
666 | 79.5151 | 91.1533 | 67.8769
665 | 79.4819 | 91.1468 | 67.8169
664 | 79.4513 | 91.1391 | 67.7635
663 | 79.4235 | 91.1299 | 67.7172
662 | 79.3989 | 91.1194 | 67.6784
661 | 79.3776 | 91.1075 | 67.6477
660 | 79.3599 | 91.0942 | 67.6257
659 | 79.3458 | 91.0792 | 67.6125
658 | 79.3358 | 91.0626 | 67.609
657 | 79.3301 | 91.0444 | 67.6157
656 | 79.3288 | 91.0245 | 67.6331
655 | 79.3323 | 91.0029 | 67.6617
654 | 79.3405 | 90.9792 | 67.7018
653 | 79.3537 | 90.9536 | 67.7539
652 | 79.372 | 90.9257 | 67.8184
651 | 79.3955 | 90.8954 | 67.8956
650 | 79.4242 | 90.8625 | 67.9858
649 | 79.4573 | 90.8268 | 68.0878
648 | 79.4955 | 90.788 | 68.203
647 | 79.5387 | 90.7458 | 68.3316
646 | 79.5868 | 90.7 | 68.4737
645 | 79.6398 | 90.6502 | 68.6294
644 | 79.6974 | 90.5961 | 68.7987
643 | 79.7594 | 90.5373 | 68.9814
642 | 79.8255 | 90.4735 | 69.1774
641 | 79.8953 | 90.4043 | 69.3863
640 | 79.9686 | 90.3292 | 69.6079
639 | 80.0447 | 90.247 | 69.8424
638 | 80.1232 | 90.1579 | 70.0885
637 | 80.2034 | 90.0614 | 70.3454
636 | 80.2845 | 89.9569 | 70.6121
635 | 80.3658 | 89.8439 | 70.8877
634 | 80.4464 | 89.7219 | 71.1709
633 | 80.5252 | 89.5903 | 71.4601
632 | 80.6012 | 89.4485 | 71.7539
631 | 80.673 | 89.2958 | 72.0502
630 | 80.7394 | 89.1316 | 72.3472
629 | 80.7989 | 88.9554 | 72.6424
628 | 80.8499 | 88.7665 | 72.9333
627 | 80.8907 | 88.5642 | 73.2172
626 | 80.9194 | 88.348 | 73.4909
625 | 80.9342 | 88.1171 | 73.7513
624 | 80.9329 | 87.8711 | 73.9947
623 | 80.9134 | 87.6094 | 74.2175
622 | 80.8734 | 87.3312 | 74.4156
621 | 80.8106 | 87.0362 | 74.5849
620 | 80.7224 | 86.7238 | 74.721
619 | 80.6045 | 86.3905 | 74.8184
618 | 80.4558 | 86.0386 | 74.873
617 | 80.2739 | 85.6678 | 74.8801
616 | 80.0563 | 85.2776 | 74.8351
615 | 79.8007 | 84.8678 | 74.7335
614 | 79.5046 | 84.4382 | 74.571
613 | 79.1661 | 83.9887 | 74.3435
612 | 78.7833 | 83.5192 | 74.0475
611 | 78.3546 | 83.0296 | 73.6796
610 | 77.8786 | 82.5202 | 73.2371
609 | 77.3545 | 81.9909 | 72.7181
608 | 76.7816 | 81.4421 | 72.1211
607 | 76.1598 | 80.8742 | 71.4454
606 | 75.4894 | 80.2874 | 70.6914
605 | 74.7711 | 79.6824 | 69.8598
604 | 74.0062 | 79.0598 | 68.9526
603 | 73.1963 | 78.4201 | 67.9724
602 | 72.3435 | 77.7643 | 66.9227
601 | 71.4503 | 77.093 | 65.8075
600 | 70.5196 | 76.4072 | 64.6319
| 60.1618 | 69.943 | 50.3805
| 60.1776 | 70.1021 | 50.2532
| 60.1894 | 70.2584 | 50.1204
| 60.1967 | 70.4114 | 49.982
| 60.1991 | 70.5606 | 49.8375
| 60.1963 | 70.7055 | 49.687
| 60.1881 | 70.8459 | 49.5303
| 60.1745 | 70.9815 | 49.3676
| 60.1557 | 71.1123 | 49.1991
| 60.1318 | 71.2383 | 49.0253
| 60.1022 | 71.3591 | 48.8453
| 60.0685 | 71.4755 | 48.6614
| 60.0313 | 71.5882 | 48.4744
| 59.9918 | 71.6979 | 48.2857
| 59.951 | 71.8054 | 48.0967
| 59.9104 | 71.9117 | 47.9091
| 59.8714 | 72.0181 | 47.7247
| 59.8357 | 72.1259 | 47.5456
| 59.8054 | 72.2367 | 47.3741
| 59.7825 | 72.3523 | 47.2128
| 59.7693 | 72.4743 | 47.0642
| 59.7681 | 72.6049 | 46.9313
| 59.7815 | 72.746 | 46.817
| 59.8123 | 72.8999 | 46.7246
| 59.8632 | 73.069 | 46.6574
| 59.9372 | 73.2554 | 46.619
| 60.0373 | 73.4617 | 46.613
| 60.1668 | 73.6903 | 46.6432
| 60.3287 | 73.9436 | 46.7138
| 60.5265 | 74.2242 | 46.8288
| 60.7628 | 74.5339 | 46.9917
| 61.0422 | 74.8759 | 47.2085
| 61.3682 | 75.2523 | 47.484
| 61.7444 | 75.6654 | 47.8234
| 62.1745 | 76.117 | 48.2319
| 62.6621 | 76.6089 | 48.7152
| 63.2108 | 77.1425 | 49.2792
| 63.8243 | 77.7188 | 49.9298
| 64.506 | 78.3385 | 50.6735
| 65.2591 | 79.0017 | 51.5166
| 66.0868 | 79.7079 | 52.4657
| 66.9916 | 80.456 | 53.5272
| 67.9756 | 81.2439 | 54.7072
| 69.04 | 82.0687 | 56.0113
| 70.1851 | 82.9264 | 57.4438
| 71.4095 | 83.8115 | 59.0076
| 72.7102 | 84.7176 | 60.7029
| 74.0815 | 85.6363 | 62.5268
| 75.5145 | 86.5579 | 64.4712
| 76.9963 | 87.4707 | 66.5219
www.simtrum.com