## T80 900-1200nm BSP
Transmission of 900-1200nm Beamsplitter Plate
Wavelength(nm) | %Transmission(45°, Avg.) | %Transmission (45°, P-Pol.) | %Transmission(45°, S-Pol.)
1250 | 79.503 | 86.699 | 72.3069
1249 | 79.5312 | 86.7122 | 72.3502
1248 | 79.5589 | 86.7249 | 72.3928
1247 | 79.5859 | 86.7372 | 72.4346
1246 | 79.6124 | 86.7491 | 72.4757
1245 | 79.6383 | 86.7605 | 72.5162
1244 | 79.6637 | 86.7715 | 72.5559
1243 | 79.6884 | 86.782 | 72.5949
1242 | 79.7126 | 86.792 | 72.6332
1241 | 79.7362 | 86.8016 | 72.6708
1240 | 79.7592 | 86.8107 | 72.7078
1239 | 79.7816 | 86.8193 | 72.7439
1238 | 79.8034 | 86.8274 | 72.7794
1237 | 79.8246 | 86.8351 | 72.8142
1236 | 79.8453 | 86.8423 | 72.8483
1235 | 79.8653 | 86.849 | 72.8817
1234 | 79.8848 | 86.8552 | 72.9144
1233 | 79.9037 | 86.8609 | 72.9465
1232 | 79.9221 | 86.8662 | 72.978
1231 | 79.9399 | 86.871 | 73.0088
1230 | 79.9571 | 86.8753 | 73.0389
1229 | 79.9737 | 86.879 | 73.0684
1228 | 79.9898 | 86.8823 | 73.0973
1227 | 80.0053 | 86.8851 | 73.1255
1226 | 80.0203 | 86.8875 | 73.1532
1225 | 80.0347 | 86.8893 | 73.1802
1224 | 80.0486 | 86.8906 | 73.2066
1223 | 80.0619 | 86.8914 | 73.2324
1222 | 80.0747 | 86.8917 | 73.2577
1221 | 80.0869 | 86.8915 | 73.2823
1220 | 80.0986 | 86.8908 | 73.3064
1219 | 80.1097 | 86.8896 | 73.3298
1218 | 80.1203 | 86.8878 | 73.3527
1217 | 80.1303 | 86.8855 | 73.375
1216 | 80.1398 | 86.8828 | 73.3968
1215 | 80.1488 | 86.8795 | 73.4181
1214 | 80.1573 | 86.8757 | 73.4389
1213 | 80.1653 | 86.8714 | 73.4592
1212 | 80.1728 | 86.8667 | 73.4789
1211 | 80.1798 | 86.8614 | 73.4982
1210 | 80.1863 | 86.8556 | 73.517
1209 | 80.1923 | 86.8493 | 73.5354
1208 | 80.1979 | 86.8425 | 73.5533
1207 | 80.203 | 86.8352 | 73.5707
1206 | 80.2076 | 86.8274 | 73.5878
1205 | 80.2118 | 86.8191 | 73.6044
1204 | 80.2155 | 86.8103 | 73.6206
1203 | 80.2188 | 86.8011 | 73.6365
1202 | 80.2216 | 86.7913 | 73.6519
1201 | 80.224 | 86.781 | 73.667
1200 | 80.226 | 86.7703 | 73.6818
1199 | 80.2275 | 86.759 | 73.696
1198 | 80.2286 | 86.7472 | 73.71
1197 | 80.2292 | 86.7349 | 73.7236
1196 | 80.2295 | 86.7221 | 73.7369
1195 | 80.2294 | 86.7089 | 73.7499
1194 | 80.2289 | 86.6952 | 73.7627
1193 | 80.2281 | 86.681 | 73.7752
1192 | 80.2269 | 86.6663 | 73.7874
1191 | 80.2253 | 86.6512 | 73.7994
1190 | 80.2234 | 86.6357 | 73.8112
1189 | 80.2212 | 86.6196 | 73.8228
1188 | 80.2186 | 86.6032 | 73.8341
1187 | 80.2158 | 86.5862 | 73.8453
1186 | 80.2126 | 86.5689 | 73.8563
1185 | 80.2091 | 86.551 | 73.8671
1184 | 80.2053 | 86.5328 | 73.8779
1183 | 80.2013 | 86.5141 | 73.8884
1182 | 80.1969 | 86.495 | 73.8989
1181 | 80.1924 | 86.4755 | 73.9092
1180 | 80.1875 | 86.4556 | 73.9195
1179 | 80.1823 | 86.4351 | 73.9296
1178 | 80.1769 | 86.4143 | 73.9395
1177 | 80.1713 | 86.393 | 73.9495
1176 | 80.1654 | 86.3714 | 73.9594
1175 | 80.1593 | 86.3494 | 73.9693
1174 | 80.1531 | 86.327 | 73.9791
1173 | 80.1466 | 86.3042 | 73.989
1172 | 80.14 | 86.281 | 73.9989
1171 | 80.1332 | 86.2575 | 74.0088
1170 | 80.1262 | 86.2337 | 74.0188
1169 | 80.1191 | 86.2094 | 74.0288
1168 | 80.1119 | 86.1849 | 74.0389
1167 | 80.1045 | 86.16 | 74.0491
1166 | 80.097 | 86.1348 | 74.0593
1165 | 80.0895 | 86.1092 | 74.0697
1164 | 80.0818 | 86.0834 | 74.0802
1163 | 80.074 | 86.0572 | 74.0908
1162 | 80.0662 | 86.0307 | 74.1016
1161 | 80.0582 | 86.004 | 74.1125
1160 | 80.0503 | 85.977 | 74.1236
1159 | 80.0421 | 85.9496 | 74.1347
1158 | 80.0339 | 85.9219 | 74.146
1157 | 80.0257 | 85.894 | 74.1575
1156 | 80.0175 | 85.8658 | 74.1692
1155 | 80.0093 | 85.8374 | 74.1811
1154 | 80.001 | 85.8087 | 74.1933
1153 | 79.9928 | 85.7798 | 74.2057
1152 | 79.9846 | 85.7508 | 74.2184
1151 | 79.9764 | 85.7215 | 74.2313
1150 | 79.9683 | 85.692 | 74.2445
1149 | 79.9602 | 85.6623 | 74.258
1148 | 79.9521 | 85.6325 | 74.2717
1147 | 79.9441 | 85.6025 | 74.2858
1146 | 79.9362 | 85.5723 | 74.3002
1145 | 79.9284 | 85.542 | 74.3148
1144 | 79.9207 | 85.5116 | 74.3299
1143 | 79.9131 | 85.481 | 74.3452
1142 | 79.9056 | 85.4503 | 74.3608
1141 | 79.8982 | 85.4195 | 74.3769
1140 | 79.8909 | 85.3887 | 74.3932
1139 | 79.8837 | 85.3576 | 74.4098
1138 | 79.8765 | 85.3264 | 74.4267
1137 | 79.8696 | 85.2952 | 74.4439
1136 | 79.8627 | 85.2639 | 74.4616
1135 | 79.8561 | 85.2326 | 74.4796
1134 | 79.8496 | 85.2013 | 74.498
1133 | 79.8433 | 85.1699 | 74.5167
1132 | 79.8372 | 85.1385 | 74.5359
1131 | 79.8313 | 85.1072 | 74.5554
1130 | 79.8256 | 85.0758 | 74.5754
1129 | 79.8201 | 85.0445 | 74.5957
1128 | 79.8148 | 85.0132 | 74.6164
1127 | 79.8097 | 84.982 | 74.6375
1126 | 79.8049 | 84.9508 | 74.659
1125 | 79.8003 | 84.9197 | 74.6809
1124 | 79.7959 | 84.8886 | 74.7032
1123 | 79.7918 | 84.8577 | 74.7259
1122 | 79.7879 | 84.8269 | 74.7489
1121 | 79.7843 | 84.7962 | 74.7724
1120 | 79.7809 | 84.7656 | 74.7962
1119 | 79.7777 | 84.7351 | 74.8203
1118 | 79.7747 | 84.7047 | 74.8447
1117 | 79.772 | 84.6744 | 74.8695
1116 | 79.7695 | 84.6444 | 74.8946
1115 | 79.7673 | 84.6145 | 74.9202
1114 | 79.7655 | 84.5849 | 74.946
1113 | 79.7639 | 84.5554 | 74.9723
1112 | 79.7625 | 84.5262 | 74.9989
1111 | 79.7615 | 84.4973 | 75.0258
1110 | 79.7608 | 84.4686 | 75.053
1109 | 79.7603 | 84.4401 | 75.0806
1108 | 79.7602 | 84.4119 | 75.1085
1107 | 79.7603 | 84.3841 | 75.1366
1106 | 79.7608 | 84.3565 | 75.1651
1105 | 79.7615 | 84.3292 | 75.1938
1104 | 79.7626 | 84.3023 | 75.2228
1103 | 79.7639 | 84.2757 | 75.2521
1102 | 79.7655 | 84.2495 | 75.2816
1101 | 79.7675 | 84.2236 | 75.3113
1100 | 79.7697 | 84.1981 | 75.3413
1099 | 79.772 | 84.1728 | 75.3712
1098 | 79.7747 | 84.148 | 75.4014
1097 | 79.7776 | 84.1236 | 75.4316
1096 | 79.7808 | 84.0996 | 75.4621
1095 | 79.7843 | 84.076 | 75.4926
1094 | 79.7881 | 84.0529 | 75.5233
1093 | 79.7922 | 84.0303 | 75.5541
1092 | 79.7965 | 84.0081 | 75.585
1091 | 79.8012 | 83.9865 | 75.6159
1090 | 79.806 | 83.9653 | 75.6468
1089 | 79.8112 | 83.9446 | 75.6778
1088 | 79.8166 | 83.9245 | 75.7087
1087 | 79.8223 | 83.9049 | 75.7396
1086 | 79.8282 | 83.8859 | 75.7705
1085 | 79.8343 | 83.8674 | 75.8012
1084 | 79.8407 | 83.8495 | 75.8319
1083 | 79.8473 | 83.8322 | 75.8625
1082 | 79.8542 | 83.8155 | 75.8929
1081 | 79.8612 | 83.7994 | 75.9231
1080 | 79.8685 | 83.7839 | 75.9531
1079 | 79.8758 | 83.769 | 75.9826
1078 | 79.8833 | 83.7546 | 76.0119
1077 | 79.891 | 83.741 | 76.041
1076 | 79.8988 | 83.728 | 76.0696
1075 | 79.9068 | 83.7156 | 76.098
1074 | 79.915 | 83.704 | 76.126
1073 | 79.9233 | 83.6931 | 76.1535
1072 | 79.9318 | 83.6829 | 76.1806
1071 | 79.9404 | 83.6734 | 76.2073
1070 | 79.9491 | 83.6647 | 76.2334
1069 | 79.9579 | 83.6567 | 76.2591
1068 | 79.9668 | 83.6495 | 76.2841
1067 | 79.9758 | 83.643 | 76.3086
1066 | 79.9849 | 83.6374 | 76.3324
1065 | 79.994 | 83.6325 | 76.3556
1064 | 80.0032 | 83.6285 | 76.378
1063 | 80.0125 | 83.6252 | 76.3998
1062 | 80.0218 | 83.6228 | 76.4207
1061 | 80.031 | 83.6212 | 76.4409
1060 | 80.0403 | 83.6205 | 76.4602
1059 | 80.0495 | 83.6204 | 76.4785
1058 | 80.0585 | 83.6213 | 76.4958
1057 | 80.0676 | 83.623 | 76.5122
1056 | 80.0766 | 83.6256 | 76.5277
1055 | 80.0856 | 83.6291 | 76.5421
1054 | 80.0945 | 83.6335 | 76.5555
1053 | 80.1033 | 83.6388 | 76.5678
1052 | 80.112 | 83.645 | 76.579
1051 | 80.1206 | 83.6522 | 76.5891
1050 | 80.1291 | 83.6603 | 76.598
1049 | 80.1375 | 83.6694 | 76.6056
1048 | 80.1457 | 83.6794 | 76.6121
1047 | 80.1538 | 83.6904 | 76.6172
1046 | 80.1617 | 83.7023 | 76.6211
1045 | 80.1694 | 83.7153 | 76.6236
1044 | 80.177 | 83.7292 | 76.6247
1043 | 80.1843 | 83.7442 | 76.6244
1042 | 80.1914 | 83.7601 | 76.6227
1041 | 80.1983 | 83.777 | 76.6196
1040 | 80.205 | 83.795 | 76.6149
1039 | 80.2112 | 83.8139 | 76.6085
1038 | 80.2171 | 83.8337 | 76.6005
1037 | 80.2228 | 83.8547 | 76.5909
1036 | 80.2282 | 83.8766 | 76.5798
1035 | 80.2333 | 83.8997 | 76.567
1034 | 80.2381 | 83.9237 | 76.5525
1033 | 80.2426 | 83.9489 | 76.5364
1032 | 80.2468 | 83.9751 | 76.5185
1031 | 80.2507 | 84.0024 | 76.499
1030 | 80.2542 | 84.0307 | 76.4777
1029 | 80.2574 | 84.0601 | 76.4546
1028 | 80.2602 | 84.0907 | 76.4298
1027 | 80.2627 | 84.1223 | 76.4031
1026 | 80.2648 | 84.155 | 76.3747
1025 | 80.2666 | 84.1888 | 76.3444
1024 | 80.2679 | 84.2236 | 76.3123
1023 | 80.269 | 84.2596 | 76.2783
1022 | 80.2696 | 84.2967 | 76.2424
1021 | 80.2698 | 84.3349 | 76.2047
1020 | 80.2697 | 84.3742 | 76.1651
1019 | 80.2689 | 84.4145 | 76.1234
1018 | 80.2678 | 84.4558 | 76.0798
1017 | 80.2663 | 84.4983 | 76.0343
1016 | 80.2644 | 84.5419 | 75.9869
1015 | 80.2621 | 84.5866 | 75.9376
1014 | 80.2594 | 84.6324 | 75.8864
1013 | 80.2564 | 84.6794 | 75.8334
1012 | 80.2529 | 84.7274 | 75.7784
1011 | 80.2491 | 84.7765 | 75.7216
1010 | 80.2449 | 84.8267 | 75.663
1009 | 80.2403 | 84.878 | 75.6025
1008 | 80.2353 | 84.9305 | 75.5402
1007 | 80.23 | 84.984 | 75.476
1006 | 80.2243 | 85.0385 | 75.4101
1005 | 80.2183 | 85.0942 | 75.3424
1004 | 80.2119 | 85.1509 | 75.2729
1003 | 80.2052 | 85.2087 | 75.2017
1002 | 80.1982 | 85.2676 | 75.1288
1001 | 80.1908 | 85.3275 | 75.0542
1000 | 80.1832 | 85.3885 | 74.9779
999 | 80.1744 | 85.4497 | 74.8991
998 | 80.1654 | 85.512 | 74.8187
997 | 80.1561 | 85.5754 | 74.7368
996 | 80.1466 | 85.6397 | 74.6534
995 | 80.1368 | 85.7051 | 74.5686
994 | 80.1269 | 85.7714 | 74.4823
993 | 80.1167 | 85.8387 | 74.3947
992 | 80.1064 | 85.907 | 74.3058
991 | 80.0959 | 85.9763 | 74.2155
990 | 80.0853 | 86.0465 | 74.124
989 | 80.0745 | 86.1176 | 74.0314
988 | 80.0636 | 86.1897 | 73.9376
987 | 80.0527 | 86.2627 | 73.8427
986 | 80.0416 | 86.3365 | 73.7468
985 | 80.0305 | 86.4112 | 73.6499
984 | 80.0194 | 86.4868 | 73.552
983 | 80.0082 | 86.5632 | 73.4533
982 | 79.9971 | 86.6404 | 73.3538
981 | 79.9859 | 86.7183 | 73.2535
980 | 79.9748 | 86.7971 | 73.1525
979 | 79.9636 | 86.8765 | 73.0507
978 | 79.9524 | 86.9567 | 72.9482
977 | 79.9414 | 87.0375 | 72.8453
976 | 79.9305 | 87.119 | 72.7419
975 | 79.9197 | 87.2012 | 72.6381
974 | 79.9091 | 87.284 | 72.5341
973 | 79.8986 | 87.3674 | 72.4298
972 | 79.8884 | 87.4514 | 72.3254
971 | 79.8783 | 87.5359 | 72.2208
970 | 79.8686 | 87.6209 | 72.1162
969 | 79.859 | 87.7063 | 72.0117
968 | 79.8498 | 87.7922 | 71.9073
967 | 79.8408 | 87.8786 | 71.8031
966 | 79.8322 | 87.9652 | 71.6992
965 | 79.8239 | 88.0523 | 71.5956
964 | 79.816 | 88.1396 | 71.4924
963 | 79.8084 | 88.2271 | 71.3897
962 | 79.8012 | 88.3149 | 71.2875
961 | 79.7944 | 88.4029 | 71.186
960 | 79.7881 | 88.491 | 71.0852
959 | 79.782 | 88.5791 | 70.9849
958 | 79.7764 | 88.6673 | 70.8855
957 | 79.7713 | 88.7555 | 70.7871
956 | 79.7666 | 88.8437 | 70.6896
955 | 79.7625 | 88.9317 | 70.5932
954 | 79.7588 | 89.0196 | 70.498
953 | 79.7557 | 89.1073 | 70.4041
952 | 79.7531 | 89.1948 | 70.3114
951 | 79.751 | 89.282 | 70.2201
950 | 79.7495 | 89.3688 | 70.1303
949 | 79.7486 | 89.4552 | 70.042
948 | 79.7482 | 89.5411 | 69.9553
947 | 79.7484 | 89.6265 | 69.8703
946 | 79.7492 | 89.7113 | 69.7871
945 | 79.7505 | 89.7954 | 69.7056
944 | 79.7524 | 89.8789 | 69.626
943 | 79.7549 | 89.9615 | 69.5484
942 | 79.758 | 90.0433 | 69.4727
941 | 79.7617 | 90.1242 | 69.3992
940 | 79.766 | 90.2042 | 69.3278
939 | 79.7707 | 90.283 | 69.2584
938 | 79.776 | 90.3608 | 69.1912
937 | 79.7819 | 90.4373 | 69.1264
936 | 79.7883 | 90.5126 | 69.064
935 | 79.7953 | 90.5865 | 69.004
934 | 79.8028 | 90.6591 | 68.9466
933 | 79.8109 | 90.7301 | 68.8917
932 | 79.8195 | 90.7996 | 68.8394
931 | 79.8286 | 90.8674 | 68.7898
930 | 79.8382 | 90.9335 | 68.7428
929 | 79.8482 | 90.9978 | 68.6987
928 | 79.8587 | 91.0601 | 68.6573
927 | 79.8697 | 91.1206 | 68.6188
926 | 79.881 | 91.1789 | 68.5832
925 | 79.8928 | 91.2351 | 68.5505
924 | 79.9049 | 91.289 | 68.5207
923 | 79.9173 | 91.3407 | 68.494
922 | 79.9301 | 91.3899 | 68.4702
921 | 79.9431 | 91.4367 | 68.4495
920 | 79.9563 | 91.4808 | 68.4319
919 | 79.9697 | 91.5222 | 68.4172
918 | 79.9833 | 91.5609 | 68.4056
917 | 79.997 | 91.5967 | 68.3972
916 | 80.0107 | 91.6296 | 68.3919
915 | 80.0246 | 91.6594 | 68.3897
914 | 80.0384 | 91.6861 | 68.3907
913 | 80.0522 | 91.7095 | 68.3949
912 | 80.0659 | 91.7297 | 68.4022
911 | 80.0795 | 91.7464 | 68.4126
910 | 80.0929 | 91.7596 | 68.4261
909 | 80.106 | 91.7692 | 68.4428
908 | 80.1189 | 91.7752 | 68.4626
907 | 80.1314 | 91.7774 | 68.4854
906 | 80.1434 | 91.7757 | 68.5112
905 | 80.155 | 91.77 | 68.54
904 | 80.166 | 91.7603 | 68.5717
903 | 80.1765 | 91.7465 | 68.6064
902 | 80.1862 | 91.7285 | 68.6439
901 | 80.1952 | 91.7062 | 68.6841
900 | 80.2033 | 91.6795 | 68.7271
899 | 80.2106 | 91.6481 | 68.7731
898 | 80.2169 | 91.612 | 68.8217
897 | 80.222 | 91.5713 | 68.8727
896 | 80.2261 | 91.5259 | 68.9262
895 | 80.2288 | 91.4756 | 68.9821
894 | 80.2302 | 91.4204 | 69.0401
893 | 80.2302 | 91.3603 | 69.1002
892 | 80.2286 | 91.2951 | 69.1622
891 | 80.2254 | 91.2248 | 69.2261
890 | 80.2205 | 91.1493 | 69.2916
889 | 80.2137 | 91.0686 | 69.3587
888 | 80.2049 | 90.9827 | 69.4271
887 | 80.1941 | 90.8914 | 69.4967
886 | 80.181 | 90.7947 | 69.5673
885 | 80.1657 | 90.6927 | 69.6387
884 | 80.1479 | 90.5851 | 69.7107
883 | 80.1276 | 90.4721 | 69.7831
882 | 80.1046 | 90.3535 | 69.8557
881 | 80.0788 | 90.2294 | 69.9282
880 | 80.05 | 90.0996 | 70.0003
879 | 80.0179 | 89.964 | 70.0718
878 | 79.9826 | 89.8227 | 70.1425
877 | 79.9439 | 89.6758 | 70.212
876 | 79.9017 | 89.5232 | 70.2802
875 | 79.8558 | 89.3649 | 70.3466
874 | 79.806 | 89.2009 | 70.4111
873 | 79.7522 | 89.0313 | 70.4732
872 | 79.6943 | 88.856 | 70.5326
871 | 79.6321 | 88.6751 | 70.5891
870 | 79.5654 | 88.4886 | 70.6422
869 | 79.494 | 88.2965 | 70.6916
868 | 79.4179 | 88.0988 | 70.7369
867 | 79.3367 | 87.8956 | 70.7778
866 | 79.2504 | 87.6869 | 70.8139
865 | 79.1588 | 87.4727 | 70.8448
864 | 79.0617 | 87.2532 | 70.8701
863 | 78.9589 | 87.0284 | 70.8894
862 | 78.8503 | 86.7983 | 70.9023
861 | 78.7357 | 86.563 | 70.9085
860 | 78.615 | 86.3225 | 70.9074
859 | 78.4875 | 86.0765 | 70.8984
858 | 78.3534 | 85.8255 | 70.8814
857 | 78.2128 | 85.5697 | 70.8559
856 | 78.0653 | 85.309 | 70.8215
855 | 77.9108 | 85.0436 | 70.778
854 | 77.7492 | 84.7736 | 70.7247
853 | 77.5803 | 84.4991 | 70.6615
852 | 77.404 | 84.2202 | 70.5879
851 | 77.2203 | 83.9371 | 70.5035
850 | 77.0289 | 83.6498 | 70.408
www.simtrum.com