## 355nm
Transmission of 355nm Non-Polarizing Beamsplitter Plate
Wavelength(nm) | %Transmission(45°, Avg.) | %Transmission (45°, P-Pol.) | %Transmission(45°, S-Pol.)
400 | 17.62105 | 33.1415 | 2.1006
399 | 19.9291 | 37.131 | 2.7272
398 | 20.9363 | 38.3169 | 3.5557
397 | 19.6589 | 35.3999 | 3.9179
396 | 16.1608 | 29.235 | 3.0866
395 | 12.1289 | 22.3195 | 1.9383
394 | 8.8405 | 16.4998 | 1.1812
393 | 6.50555 | 12.2501 | 0.761
392 | 4.9296 | 9.3322 | 0.527
391 | 3.88175 | 7.3725 | 0.391
390 | 3.18795 | 6.0673 | 0.3086
389 | 2.7337 | 5.21 | 0.2574
388 | 2.44785 | 4.67 | 0.2257
387 | 2.28855 | 4.3699 | 0.2072
386 | 2.2343 | 4.2699 | 0.1987
385 | 2.2789 | 4.3591 | 0.1987
384 | 2.43095 | 4.6549 | 0.207
383 | 2.7167 | 5.2088 | 0.2246
382 | 3.18845 | 6.123 | 0.2539
381 | 3.9428 | 7.5861 | 0.2995
380 | 5.15655 | 9.9438 | 0.3693
379 | 7.158 | 13.8388 | 0.4772
378 | 10.551 | 20.4532 | 0.6488
377 | 16.33445 | 31.7363 | 0.9326
376 | 25.46065 | 49.4954 | 1.4259
375 | 36.25745 | 70.1787 | 2.3362
374 | 42.465 | 80.7982 | 4.1318
373 | 42.11835 | 76.3365 | 7.9002
372 | 41.24065 | 66.541 | 15.9403
371 | 44.594 | 58.5004 | 30.6876
370 | 49.99075 | 53.583 | 46.3985
369 | 51.42935 | 51.2228 | 51.6359
368 | 50.3267 | 50.5654 | 50.088
367 | 49.6707 | 50.7964 | 48.545
366 | 49.861 | 51.2195 | 48.5025
365 | 50.30455 | 51.3743 | 49.2348
364 | 50.44325 | 51.1359 | 49.7506
363 | 50.1453 | 50.6675 | 49.6231
362 | 49.6939 | 50.2383 | 49.1495
361 | 49.45815 | 50.0381 | 48.8782
360 | 49.603 | 50.0919 | 49.1141
359 | 50.01035 | 50.2714 | 49.7493
358 | 50.37165 | 50.3816 | 50.3617
357 | 50.4084 | 50.286 | 50.5308
356 | 50.0934 | 49.9994 | 50.1874
355 | 49.6833 | 49.6824 | 49.6842
354 | 49.5199 | 49.5389 | 49.5009
353 | 49.77465 | 49.6871 | 49.8622
352 | 50.2927 | 50.0712 | 50.5142
351 | 50.63025 | 50.4592 | 50.8013
350 | 50.3857 | 50.5642 | 50.2072
349 | 49.6671 | 50.2709 | 49.0633
348 | 49.18345 | 49.8201 | 48.5468
347 | 49.74705 | 49.7786 | 49.7155
346 | 51.0993 | 50.8152 | 51.3834
345 | 49.85485 | 53.3561 | 46.3536
344 | 43.54475 | 56.9327 | 30.1568
343 | 37.1303 | 58.9509 | 15.3097
342 | 31.1844 | 54.8279 | 7.5409
341 | 23.8524 | 43.707 | 3.9978
340 | 16.76735 | 31.2026 | 2.3321
339 | 11.6197 | 21.746 | 1.4934
338 | 8.39375 | 15.7442 | 1.0433
337 | 6.49425 | 12.1978 | 0.7907
336 | 5.44335 | 10.2389 | 0.6478
335 | 4.97235 | 9.3715 | 0.5732
334 | 4.97915 | 9.4095 | 0.5488
333 | 5.51375 | 10.4563 | 0.5712
332 | 6.84285 | 13.0333 | 0.6524
331 | 9.70185 | 18.5733 | 0.8304
330 | 16.00945 | 30.8074 | 1.2115
329 | 29.42405 | 56.7113 | 2.1368
328 | 42.8881 | 80.7377 | 5.0385
327 | 39.92125 | 60.9303 | 18.9122
326 | 36.39585 | 38.0317 | 34.76
325 | 19.2769 | 27.1667 | 11.3871
324 | 14.54085 | 23.2469 | 5.8348
323 | 14.05125 | 23.6385 | 4.464
322 | 16.37225 | 28.1151 | 4.6294
321 | 21.76635 | 37.1159 | 6.4168
320 | 28.40535 | 45.2476 | 11.5631
319 | 26.94425 | 38.8114 | 15.0771
318 | 16.19255 | 25.3389 | 7.0462
317 | 9.8034 | 16.5213 | 3.0855
316 | 6.9002 | 12.0713 | 1.7291
315 | 5.64325 | 10.0883 | 1.1982
314 | 5.3105 | 9.6342 | 0.9868
313 | 5.72565 | 10.5052 | 0.9461
312 | 7.0899 | 13.1299 | 1.0499
311 | 10.14565 | 18.9324 | 1.3589
310 | 16.6847 | 31.2699 | 2.0995
309 | 29.0328 | 54.0109 | 4.0547
308 | 41.5358 | 72.6482 | 10.4234
307 | 46.4086 | 63.9908 | 28.8264
306 | 37.75615 | 49.751 | 25.7613
305 | 28.71625 | 42.7667 | 14.6658
304 | 26.96545 | 42.6206 | 11.3103
303 | 30.25995 | 48.7118 | 11.8081
302 | 38.834 | 61.564 | 16.104
301 | 54.07505 | 79.9287 | 28.2214
300 | 76.23915 | 94.7225 | 57.7558
www.simtrum.com