## 400-700nm
Transmission of 400-700nm Ultra Thin Beamsplitter Plate
Wavelength(nm) | %Transmission(45°, Avg.) | %Transmission (45°, P-Pol.) | %Transmission(45°, S-Pol.)
750 | 49.76 | 64.51 | 35.01
748 | 49.75 | 64.41 | 35.08
746 | 49.73 | 64.32 | 35.14
744 | 49.72 | 64.22 | 35.21
742 | 49.71 | 64.14 | 35.28
740 | 49.71 | 64.05 | 35.36
738 | 49.71 | 63.98 | 35.44
736 | 49.72 | 63.91 | 35.53
734 | 49.74 | 63.85 | 35.63
732 | 49.77 | 63.8 | 35.73
730 | 49.8 | 63.76 | 35.84
728 | 49.85 | 63.74 | 35.96
726 | 49.9 | 63.72 | 36.09
724 | 49.96 | 63.7 | 36.22
722 | 50.03 | 63.7 | 36.36
720 | 50.11 | 63.7 | 36.51
718 | 50.19 | 63.71 | 36.67
716 | 50.28 | 63.73 | 36.83
714 | 50.38 | 63.76 | 36.99
712 | 50.48 | 63.79 | 37.17
710 | 50.59 | 63.83 | 37.35
708 | 50.7 | 63.87 | 37.52
706 | 50.81 | 63.92 | 37.7
704 | 50.92 | 63.97 | 37.88
702 | 51.04 | 64.02 | 38.06
700 | 51.15 | 64.07 | 38.23
698 | 51.27 | 64.13 | 38.41
696 | 51.38 | 64.18 | 38.58
694 | 51.49 | 64.24 | 38.75
692 | 51.61 | 64.29 | 38.92
690 | 51.71 | 64.35 | 39.08
688 | 51.82 | 64.4 | 39.24
686 | 51.92 | 64.45 | 39.39
684 | 52.02 | 64.5 | 39.53
682 | 52.11 | 64.55 | 39.66
680 | 52.19 | 64.59 | 39.78
678 | 52.26 | 64.64 | 39.89
676 | 52.33 | 64.68 | 39.98
674 | 52.39 | 64.71 | 40.06
672 | 52.43 | 64.73 | 40.13
670 | 52.47 | 64.75 | 40.19
668 | 52.49 | 64.75 | 40.22
666 | 52.49 | 64.74 | 40.24
664 | 52.48 | 64.72 | 40.25
662 | 52.46 | 64.68 | 40.24
660 | 52.43 | 64.63 | 40.22
658 | 52.38 | 64.57 | 40.18
656 | 52.31 | 64.5 | 40.13
654 | 52.24 | 64.41 | 40.07
652 | 52.15 | 64.31 | 39.99
650 | 52.06 | 64.2 | 39.91
648 | 51.94 | 64.07 | 39.82
646 | 51.82 | 63.92 | 39.71
644 | 51.68 | 63.77 | 39.6
642 | 51.54 | 63.6 | 39.48
640 | 51.38 | 63.41 | 39.35
638 | 51.22 | 63.22 | 39.22
636 | 51.05 | 63.02 | 39.07
634 | 50.87 | 62.81 | 38.93
632 | 50.68 | 62.59 | 38.78
630 | 50.49 | 62.35 | 38.63
628 | 50.3 | 62.11 | 38.48
626 | 50.09 | 61.86 | 38.33
624 | 49.89 | 61.6 | 38.19
622 | 49.69 | 61.33 | 38.04
620 | 49.48 | 61.06 | 37.91
618 | 49.28 | 60.79 | 37.78
616 | 49.09 | 60.51 | 37.66
614 | 48.9 | 60.24 | 37.55
612 | 48.71 | 59.97 | 37.45
610 | 48.54 | 59.71 | 37.37
608 | 48.37 | 59.45 | 37.29
606 | 48.21 | 59.2 | 37.22
604 | 48.06 | 58.95 | 37.17
602 | 47.92 | 58.71 | 37.12
600 | 47.78 | 58.49 | 37.08
598 | 47.66 | 58.27 | 37.06
596 | 47.55 | 58.06 | 37.04
594 | 47.45 | 57.86 | 37.03
592 | 47.36 | 57.68 | 37.03
590 | 47.28 | 57.52 | 37.05
588 | 47.22 | 57.38 | 37.07
586 | 47.18 | 57.26 | 37.09
584 | 47.14 | 57.17 | 37.12
582 | 47.13 | 57.1 | 37.15
580 | 47.12 | 57.05 | 37.19
578 | 47.12 | 57.03 | 37.22
576 | 47.14 | 57.04 | 37.24
574 | 47.16 | 57.07 | 37.26
572 | 47.2 | 57.13 | 37.27
570 | 47.24 | 57.21 | 37.27
568 | 47.29 | 57.32 | 37.26
566 | 47.35 | 57.46 | 37.23
564 | 47.41 | 57.63 | 37.18
562 | 47.47 | 57.83 | 37.12
560 | 47.54 | 58.05 | 37.03
558 | 47.61 | 58.29 | 36.93
556 | 47.68 | 58.57 | 36.8
554 | 47.76 | 58.87 | 36.65
552 | 47.83 | 59.19 | 36.47
550 | 47.9 | 59.53 | 36.27
548 | 47.97 | 59.89 | 36.05
546 | 48.04 | 60.28 | 35.8
544 | 48.11 | 60.67 | 35.54
542 | 48.17 | 61.09 | 35.26
540 | 48.24 | 61.5 | 34.97
538 | 48.3 | 61.93 | 34.66
536 | 48.35 | 62.36 | 34.35
534 | 48.41 | 62.78 | 34.04
532 | 48.47 | 63.2 | 33.74
530 | 48.52 | 63.61 | 33.44
528 | 48.58 | 64 | 33.15
526 | 48.63 | 64.37 | 32.88
524 | 48.68 | 64.72 | 32.63
522 | 48.72 | 65.04 | 32.4
520 | 48.76 | 65.32 | 32.2
518 | 48.8 | 65.57 | 32.04
516 | 48.84 | 65.77 | 31.91
514 | 48.87 | 65.92 | 31.83
512 | 48.91 | 66.02 | 31.79
510 | 48.94 | 66.06 | 31.81
508 | 48.96 | 66.05 | 31.88
506 | 48.99 | 65.98 | 32.01
504 | 49.03 | 65.85 | 32.2
502 | 49.06 | 65.67 | 32.46
500 | 49.11 | 65.44 | 32.78
498 | 49.16 | 65.15 | 33.17
496 | 49.23 | 64.82 | 33.64
494 | 49.31 | 64.45 | 34.18
492 | 49.42 | 64.04 | 34.79
490 | 49.54 | 63.61 | 35.47
488 | 49.67 | 63.14 | 36.21
486 | 49.83 | 62.66 | 37
484 | 50.01 | 62.17 | 37.85
482 | 50.2 | 61.68 | 38.72
480 | 50.4 | 61.18 | 39.61
478 | 50.6 | 60.7 | 40.49
476 | 50.79 | 60.23 | 41.34
474 | 50.96 | 59.79 | 42.14
472 | 51.11 | 59.37 | 42.85
470 | 51.23 | 59 | 43.45
468 | 51.29 | 58.66 | 43.91
466 | 51.3 | 58.38 | 44.21
464 | 51.24 | 58.15 | 44.33
462 | 51.11 | 57.97 | 44.25
460 | 50.92 | 57.84 | 43.99
458 | 50.66 | 57.78 | 43.53
456 | 50.35 | 57.79 | 42.9
454 | 49.99 | 57.86 | 42.13
452 | 49.62 | 58 | 41.23
450 | 49.23 | 58.21 | 40.25
448 | 48.86 | 58.49 | 39.22
446 | 48.5 | 58.83 | 38.18
444 | 48.19 | 59.23 | 37.15
442 | 47.93 | 59.69 | 36.18
440 | 47.73 | 60.19 | 35.28
438 | 47.61 | 60.73 | 34.49
436 | 47.56 | 61.3 | 33.82
434 | 47.59 | 61.88 | 33.29
432 | 47.69 | 62.46 | 32.92
430 | 47.87 | 63.03 | 32.71
428 | 48.11 | 63.55 | 32.67
426 | 48.41 | 64.01 | 32.81
424 | 48.75 | 64.38 | 33.13
422 | 49.14 | 64.65 | 33.62
420 | 49.54 | 64.79 | 34.3
418 | 49.96 | 64.8 | 35.13
416 | 50.38 | 64.66 | 36.09
414 | 50.77 | 64.38 | 37.17
412 | 51.13 | 63.96 | 38.31
410 | 51.43 | 63.4 | 39.45
408 | 51.64 | 62.74 | 40.54
406 | 51.75 | 61.99 | 41.51
404 | 51.73 | 61.18 | 42.28
402 | 51.57 | 60.34 | 42.8
400 | 51.27 | 59.51 | 43.03
398 | 50.84 | 58.74 | 42.95
396 | 50.3 | 58.05 | 42.56
394 | 49.69 | 57.48 | 41.9
392 | 49.06 | 57.08 | 41.04
390 | 48.46 | 56.89 | 40.04
388 | 47.96 | 56.93 | 39
386 | 47.63 | 57.24 | 38.01
384 | 47.52 | 57.87 | 37.17
382 | 47.7 | 58.83 | 36.58
380 | 48.23 | 60.14 | 36.31
378 | 49.13 | 61.82 | 36.45
376 | 50.46 | 63.86 | 37.06
374 | 52.23 | 66.24 | 38.21
372 | 54.42 | 68.91 | 39.93
370 | 57 | 71.78 | 42.22
368 | 59.85 | 74.73 | 44.98
366 | 62.83 | 77.61 | 48.05
364 | 65.73 | 80.25 | 51.2
362 | 68.28 | 82.47 | 54.09
360 | 70.25 | 84.09 | 56.41
358 | 71.44 | 85.02 | 57.86
356 | 71.75 | 85.23 | 58.27
354 | 71.22 | 84.77 | 57.67
352 | 70.03 | 83.82 | 56.24
350 | 68.46 | 82.58 | 54.35
www.simtrum.com