## 650-900nm
Transmission of 650-900nm Ultra Thin Beamsplitter Plate
Wavelength(nm) | %Transmission(45°, Avg.) | %Transmission (45°, P-Pol.) | %Transmission(45°, S-Pol.)
940 | 50.62 | 65.26 | 35.97
936 | 50.45 | 65.02 | 35.89
932 | 50.26 | 64.71 | 35.81
928 | 50.16 | 64.54 | 35.79
924 | 50.06 | 64.36 | 35.77
920 | 50.02 | 64.22 | 35.82
916 | 49.94 | 64.08 | 35.81
912 | 49.88 | 63.91 | 35.85
908 | 49.81 | 63.73 | 35.89
904 | 49.79 | 63.63 | 35.94
900 | 49.75 | 63.54 | 35.96
896 | 49.71 | 63.4 | 36.02
892 | 49.67 | 63.26 | 36.09
888 | 49.65 | 63.17 | 36.13
884 | 49.65 | 63.1 | 36.21
880 | 49.72 | 63.09 | 36.34
876 | 49.74 | 63.02 | 36.45
872 | 49.76 | 62.98 | 36.53
868 | 49.75 | 62.88 | 36.62
864 | 49.74 | 62.79 | 36.7
860 | 49.8 | 62.76 | 36.84
856 | 49.86 | 62.79 | 36.94
852 | 50.03 | 62.9 | 37.15
848 | 50.07 | 62.85 | 37.29
844 | 50.17 | 62.85 | 37.49
840 | 50.2 | 62.71 | 37.69
836 | 50.32 | 62.7 | 37.94
832 | 50.38 | 62.66 | 38.1
828 | 50.5 | 62.7 | 38.3
824 | 50.5 | 62.56 | 38.44
820 | 50.54 | 62.48 | 38.6
816 | 50.55 | 62.33 | 38.78
812 | 50.56 | 62.23 | 38.88
808 | 50.57 | 62.13 | 39.02
804 | 50.56 | 61.97 | 39.15
800 | 50.57 | 61.89 | 39.26
796 | 50.53 | 61.69 | 39.38
792 | 50.56 | 61.62 | 39.51
788 | 50.54 | 61.47 | 39.61
784 | 50.52 | 61.3 | 39.75
780 | 50.51 | 61.16 | 39.85
776 | 50.52 | 61.06 | 39.99
772 | 50.46 | 60.84 | 40.09
768 | 50.46 | 60.72 | 40.2
764 | 50.44 | 60.55 | 40.33
760 | 50.42 | 60.37 | 40.47
756 | 50.42 | 60.25 | 40.59
752 | 50.41 | 60.07 | 40.75
748 | 50.42 | 59.93 | 40.91
744 | 50.39 | 59.76 | 41.03
740 | 50.39 | 59.62 | 41.17
736 | 50.44 | 59.51 | 41.38
732 | 50.38 | 59.31 | 41.45
728 | 50.44 | 59.22 | 41.66
724 | 50.47 | 59.12 | 41.81
720 | 50.52 | 59.1 | 41.95
716 | 50.54 | 59.02 | 42.07
712 | 50.58 | 58.95 | 42.2
708 | 50.68 | 58.98 | 42.37
704 | 50.71 | 58.99 | 42.44
700 | 50.78 | 59.02 | 42.53
696 | 50.77 | 59.03 | 42.51
692 | 50.88 | 59.18 | 42.58
688 | 50.9 | 59.24 | 42.56
684 | 50.99 | 59.43 | 42.55
680 | 51.03 | 59.61 | 42.45
676 | 51.03 | 59.77 | 42.29
672 | 51.07 | 60.03 | 42.11
668 | 51.11 | 60.31 | 41.9
664 | 51.13 | 60.66 | 41.61
660 | 51.14 | 60.98 | 41.29
656 | 51.19 | 61.42 | 40.95
652 | 51.22 | 61.85 | 40.6
648 | 51.3 | 62.38 | 40.23
644 | 51.4 | 62.94 | 39.86
640 | 51.49 | 63.49 | 39.49
www.simtrum.com